## Quick View_ Sample Data
Sample Name: | At a glance: | [7 empty] | Status: | Notes: | Process ID: | Used By: | Deposition Parameters: | [13 empty] | Thickness Measurements: | [5 empty] | Resistance Measurements:
| Substrate: | d (nm) | Rs | Tc | Delta Tc | Rho | RRR | Rho*Tc |  |  |  |  | Deposition Date: | Run #: | Substrate: | SiNx or SiO2 Thickness (nm): | Chuck Slot: | Temperature (C): | Deposition Time (s) | Current setpoint (mA) -or- Power setpoint (W) | Nitrogen Flow (sccm) | Argon Flow (sccm) | Pressure (mTorr) | Chuck Height (mm) | Pre-deposition Spark Power (W) | Peak Power, Shutter Open (W) | Reflectance: | Transmittance: | Absorptance: | Synthesis Protocol: | Thickness (nm) (Visible Trans) | Thickness (nm) (IR Trans) | R_sheet Initial | R_sheet_Tc | T_C | Delta T_C | RRR | Synthesis Protocol: | rho (uOhm*cm): | rho*Tc (Ohm*nm*K): | deposition rate (nm/min): | Exclude (Y if yes else ''):
ANM023 | MgO | 3.44 | 0 | 7.6988 | 2.1362 | 0 | 0 | 0 |  | Adam Fab |  |  | 2012-02-24 | 30 | MgO |  |  | 800 | 50 | 400 |  |  |  | 47 |  |  | 0.1766 | 0.6326 | 0.1908 | based on T | 3.44 |  |  |  | 7.6988 | 2.1362 |  | Extracted via MATLAB | 0 | 0 | 4.128
ANM024 | MgO | 3.36 | 776.4544 | 0 | 0 | 260.8887 | 0 | 0 |  |  |  |  | 2012-02-24 | 30 | MgO |  |  | 800 | 50 | 400 |  |  |  | 47 |  |  | 0.1759 | 0.6369 | 0.1872 | based on T | 3.36 |  | 776.4544 | [5 empty] | 260.8887 | 0 | 4.032
ANM025 | MgO | 4.39 | 0 | 0 | 0 | 0 | 0 | 0 |  | Adam Fab |  |  | 2012-02-27 | 31 | MgO |  |  | 800 | 65 | 400 |  |  |  | 47 |  |  | 0.1954 | 0.5834 | 0.2211 | based on T | 4.39 | [7 empty] | 0 | 0 | 4.052308
ANM026 | MgO | 4.51 | 362.7422 | 11.2 | 1.250631079 | 163.5967 | 0.725 | 18322.84 | measured w/ In | Tc Meas |  |  | 2012-02-27 | 31 | MgO |  |  | 800 | 65 | 400 |  |  |  | 47 |  |  | 0.1958 | 0.5778 | 0.2264 | based on T | 4.51 |  | 362.7422 |  | 11.2 | 1.250631079 | 0.725 | manual | 163.5967 | 18322.84 | 4.163077
ANM027 | MgO | 0 | 0 | 0 | 0 | 0 | 0 | 0 |  | Najafi Fab |  |  | 2012-02-27 | 31 | MgO |  |  | 800 | 65 | 400 |  |  |  | 47 | [14 empty] | 0 | 0 | 0
ANM028 | MgO | 0 | 0 | 0 | 0 | 0 | 0 | 0 |  | Najafi Fab |  |  | 2012-02-27 | 31 | MgO |  |  | 800 | 65 | 400 |  |  |  | 47 | [14 empty] | 0 | 0 | 0
ANM029 | MgO | 4.37 | 343 | 0 | 0 | 149.891 | 0 | 0 |  | Adam Fab |  |  | 2012-02-27 | 32 | MgO |  |  | 800 | 65 | 400 |  |  |  | 47 |  |  | 0.1955 | 0.5844 | 0.2201 | based on T | 4.37 |  | 343 | [5 empty] | 149.891 | 0 | 4.033846
ANM030 | MgO | 4.32 | 306.9357 | 12.4 | 1.108442367 | 132.5962 | 0.841 | 16441.93 | measured w/ In | Tc Meas |  |  | 2012-02-27 | 32 | MgO |  |  | 800 | 65 | 400 |  |  |  | 47 |  |  | 0.1933 | 0.5869 | 0.2198 | based on T | 4.32 |  | 306.9357 |  | 12.4 | 1.108442367 | 0.841 | manual | 132.5962 | 16441.93 | 3.987692
ANM031 | MgO | 0 | 296.3945 | 0 | 0 | 0 | 0 | 0 |  | Najafi Fab |  |  | 2012-02-27 | 32 | MgO |  |  | 800 | 65 | 400 |  |  |  | 47 | [8 empty] | 296.3945 | [5 empty] | 0 | 0 | 0
ANM032 | MgO | 0 | 302.7192 | 0 | 0 | 0 | 0 | 0 |  | Najafi Fab |  |  | 2012-02-27 | 32 | MgO |  |  | 800 | 65 | 400 |  |  |  | 47 | [8 empty] | 302.7192 | [5 empty] | 0 | 0 | 0
ANM033 | MgO | 4.31 | 0 | 0 | 0 | 0 | 0 | 0 |  | Adam Fab |  |  | 2012-02-28 | 33 | MgO |  |  | 800 | 65 | 400 |  |  |  | 47 |  |  | 0.1938 | 0.5876 | 0.2186 | based on T | 4.31 | [7 empty] | 0 | 0 | 3.978462
ANM034 | MgO | 4.52 | 326.034 | 12 | 1.411131332 | 147.3673 | 0.849 | 17684.08 | measured w/ In | Tc Meas |  |  | 2012-02-28 | 33 | MgO |  |  | 800 | 65 | 400 |  |  |  | 47 |  |  | 0.1961 | 0.5774 | 0.2264 | based on T | 4.52 |  | 326.034 |  | 12 | 1.411131332 | 0.849 | manual | 147.3673 | 17684.08 | 4.172308
ANM035 | MgO | 0 | 271.4676 | 0 | 0 | 0 | 0 | 0 |  | Najafi Fab |  |  | 2012-02-28 | 33 | MgO |  |  | 800 | 65 | 400 |  |  |  | 47 | [8 empty] | 271.4676 | [5 empty] | 0 | 0 | 0
ANM036 | MgO | 0 | 284.9852 | 0 | 0 | 0 | 0 | 0 |  | Najafi Fab |  |  | 2012-02-28 | 33 | MgO |  |  | 800 | 65 | 400 |  |  |  | 47 | [8 empty] | 284.9852 | [5 empty] | 0 | 0 | 0
DDF001 | MgO | 3.57 | 408.8756 | 11.8 | 1.34550726 | 145.9686 | 0.828 | 17224.29 | measured w/ In | Single-run variability (Tc) tests |  |  | 2012-03-01 | 34 | MgO |  |  | 800 | 55 | 400 |  |  |  | 47 |  |  | 0.154 | 0.6256 | 0.2204 | based on T | 3.57 |  | 408.8756 |  | 11.8 | 1.34550726 | 0.828 | manual | 145.9686 | 17224.29 | 3.894545
DDF002 | MgO | 3.69 | 423.7573 | 11.3 | 1.711531692 | 156.3665 | 0.807 | 17669.41 | measured w/ In | Single-run variability (Tc) tests |  |  | 2012-03-01 | 34 | MgO |  |  | 800 | 55 | 400 |  |  |  | 47 |  |  | 0.195 | 0.6192 | 0.1858 | based on T | 3.69 |  | 423.7573 |  | 11.3 | 1.711531692 | 0.807 | manual | 156.3665 | 17669.41 | 4.025455
DDF003 | MgO | 3.28 | 655.5403 | 11.6 | 0.652260869 | 215.0172 | 0.79 | 24942 | measured w/ In | Single-run variability (Tc) tests |  |  | 2012-03-01 | 34 | MgO |  |  | 800 | 55 | 400 |  |  |  | 47 |  |  | 0.1697 | 0.6414 | 0.1889 | based on T | 3.28 |  | 655.5403 |  | 11.6 | 0.652260869 | 0.79 | manual | 215.0172 | 24942 | 3.578182
DDF004 | MgO | 3.38 | 669.3059 | 11.4 | 1.863820222 | 226.2254 | 0.729 | 25789.7 | measured w/ In | Single-run variability (Tc) tests |  |  | 2012-03-01 | 34 | MgO |  |  | 800 | 55 | 400 |  |  |  | 47 |  |  | 0.1745 | 0.6359 | 0.1896 | based on T | 3.38 |  | 669.3059 |  | 11.4 | 1.863820222 | 0.729 | manual | 226.2254 | 25789.7 | 3.687273
DDF005 | MgO | 2.04 | 1790.024 | 0 | 0 | 365.165 | 0 | 0 |  | Single-run variability (Tc) tests |  |  | 2012-03-05 | 35 | MgO |  |  | 800 | 45 | 400 |  |  |  | 47 |  |  | 0.1599 | 0.7149 | 0.1252 | based on T | 2.04 |  | 1790.024 | [5 empty] | 365.165 | 0 | 2.72
DDF006 | MgO | 3.67 | 509.6993 | 0 | 0 | 187.0597 | 0 | 0 |  | Single-run variability (Tc) tests |  |  | 2012-03-05 | 35 | MgO |  |  | 800 | 45 | 400 |  |  |  | 47 |  |  | 0.1891 | 0.6203 | 0.1906 | based on T | 3.67 |  | 509.6993 | [5 empty] | 187.0597 | 0 | 4.893333
DDF007 | MgO | 4.1 | 360.882 | 0 | 0 | 147.9616 | 0 | 0 |  | Single-run variability (Tc) tests |  |  | 2012-03-05 | 35 | MgO |  |  | 800 | 45 | 400 |  |  |  | 47 |  |  | 0.184 | 0.5973 | 0.2187 | based on T | 4.1 |  | 360.882 | [5 empty] | 147.9616 | 0 | 5.466667
DDF008 | MgO | 2.55 | 1036.761 | 0 | 0 | 264.374 | 0 | 0 |  | Single-run variability (Tc) tests |  |  | 2012-03-05 | 35 | MgO |  |  | 800 | 45 | 400 |  |  |  | 47 |  |  | 0.1711 | 0.6838 | 0.1451 | based on T | 2.55 |  | 1036.761 | [5 empty] | 264.374 | 0 | 3.4
DDF009 | MgO | 21.41 | 48.24162 | 0 | 0 | 103.2853 | 0 | 0 |  | Thickness/rate test |  |  | 2012-03-06 | 36 | MgO |  |  | 800 | 300 | 400 |  |  |  | 47 |  |  | 0.389 | 0.1798 | 0.4312 | based on T | 21.41 |  | 48.24162 | [5 empty] | 103.2853 | 0 | 4.282
DDF010 | MgO | 21.64 | 45.38928 | 0 | 0 | 98.22241 | 0 | 0 |  | Thickness/rate test |  |  | 2012-03-06 | 36 | MgO |  |  | 800 | 300 | 400 |  |  |  | 47 |  |  | 0.5168 | 0.1773 | 0.3059 | based on T | 21.64 |  | 45.38928 | [5 empty] | 98.22241 | 0 | 4.328
DDF011BAD | MgO | 0 | 0 | 0 | 0 | 0 | 0 | 0 |  |  |  |  | 2012-03-08 | 37 | MgO |  |  |  | 300 | 400 |  |  |  | 47 | [14 empty] | 0 | 0 | 0
DDF012BAD | MgO | 0 | 0 | 0 | 0 | 0 | 0 | 0 |  |  |  |  | 2012-03-08 | 37 | MgO |  |  |  | 300 | 400 |  |  |  | 47 | [14 empty] | 0 | 0 | 0
HAK111 | NA | 3.83 | 386.305 | 0 | 0 | 147.9548 |  | 0 | in dry box | unknown |  |  | 2011-08-18 |  | NA | [8 empty] | 47 |  |  | 0.1837 | 0.6113 | 0.205 | based on T | 3.83 |  | 386.305 |  |  |  | 9999 | manual | 147.9548 | 0 | #DIV/0!
HAK112 | 0 | 0 | 0 | 0 | 0 | 0 | 0 | 0 | [15 empty] | 47 | [14 empty] | 0 | 0 | #DIV/0!
HAK109 | NA | 4.6 | 256.7099 | 0 | 0 | 118.0865 |  | 0 | in dry box | unknown |  |  | 2011-08-18 |  | NA | [8 empty] | 47 |  |  | 0.1978 | 0.5733 | 0.2289 | based on T | 4.6 |  | 256.7099 |  |  |  | 9999 | manual | 118.0865 | 0 | #DIV/0!
DDF011 | MgO | 5.558 | 387.7931 | 0 | 0 | 215.5354 | 0 | 0 | Ready for Tc; ON HOLD | Thickness/rate test; Tc Meas |  |  | 2012-03-12 | 38 | MgO |  |  | 800 | 300 | 400 |  |  |  | 47 |  |  | 0.2077 | 0.53 | 0.2624 | based on T | 5.558 |  | 387.7931 | [5 empty] | 215.5354 | 0 | 1.1116
DDF012 | MgO | 5.553 | 397.5903 | 0 | 0 | 220.7819 | 0 | 0 | Sputtered @ half-power | Thickness/rate test |  |  | 2012-03-12 | 38 | MgO |  |  | 800 | 300 | 400 |  |  |  | 47 |  |  | 0.2069 | 0.5301 | 0.263 | based on T | 5.553 |  | 397.5903 | [5 empty] | 220.7819 | 0 | 1.1106
DDF013 | MgO | 5.52 | 485.2685 | 0 | 0 | 267.8682 | 0 | 0 | Ready for Tc; ON HOLD | Thickness/rate test; Tc Meas |  |  | 2012-03-12 | 38 | MgO |  |  | 800 | 300 | 400 |  |  |  | 47 |  |  | 0.2123 | 0.5315 | 0.2561 | based on T | 5.52 |  | 485.2685 | [5 empty] | 267.8682 | 0 | 1.104
DDF014 | MgO | 5.497 | 402.4269 | 0 | 0 | 221.214 | 0 | 0 | Sputtered @ half-power | Thickness/rate test |  |  | 2012-03-12 | 38 | MgO |  |  | 800 | 300 | 400 |  |  |  | 47 |  |  | 0.1963 | 0.5325 | 0.2712 | based on T | 5.497 |  | 402.4269 | [5 empty] | 221.214 | 0 | 1.0994
DDF015 | MgO | 0 | 141.3765 | 0 | 0 | 0 | 0 | 0 | QZ checking w/ DDF | Thickness/rate test; TMAH etching rate |  |  | 2012-03-13 | 39 | MgO |  |  | 800 | 300 | 400 |  |  |  | 47 | [8 empty] | 141.3765 | [5 empty] | 0 | 0 | 0
DDF016 | MgO | 0 | 139.1442 | 0 | 0 | 0 | 0 | 0 |  | Thickness/rate test; TMAH etching rate |  |  | 2012-03-13 | 39 | MgO |  |  | 800 | 300 | 400 |  |  |  | 47 | [8 empty] | 139.1442 | [5 empty] | 0 | 0 | 0
DDF017 | MgO | 0 | 116.6976 | 0 | 0 | 0 | 0 | 0 |  | Thickness/rate test; TMAH etching rate |  |  | 2012-03-13 | 39 | MgO |  |  | 800 | 300 | 400 |  |  |  | 47 | [8 empty] | 116.6976 | [5 empty] | 0 | 0 | 0
DDF018 | MgO | 0 | 135.1757 | 0 | 0 | 0 | 0 | 0 |  | Thickness/rate test; TMAH etching rate |  |  | 2012-03-13 | 39 | MgO |  |  | 800 | 300 | 400 |  |  |  | 47 | [8 empty] | 135.1757 | [5 empty] | 0 | 0 | 0
DDF019 | MgO | 0 | 0 | 0 | 0 | 0 | 0 | 0 | will be dep. on both sides | Reproducibility Test at R.T. |  |  | 2012-03-13 | 40 | MgO |  |  | 20 | 55 | 400 |  |  |  | 47 | [14 empty] | 0 | 0 | 0
DDF020 | MgO | 0 | 0 | 0 | 0 | 0 | 0 | 0 | will be dep. on both sides | Reproducibility Test at R.T. |  |  | 2012-03-13 | 40 | MgO |  |  | 20 | 55 | 400 |  |  |  | 47 | [14 empty] | 0 | 0 | 0
DDF021 | MgO | 0 | 0 | 0 | 0 | 0 | 0 | 0 | will be dep. on both sides | Reproducibility Test at R.T. |  |  | 2012-03-13 | 40 | MgO |  |  | 20 | 55 | 400 |  |  |  | 47 | [14 empty] | 0 | 0 | 0
DDF022 | MgO | 0 | 0 | 0 | 0 | 0 | 0 | 0 | will be dep. on both sides | Reproducibility Test at R.T. |  |  | 2012-03-13 | 40 | MgO |  |  | 20 | 55 | 400 |  |  |  | 47 | [14 empty] | 0 | 0 | 0
DDF023 | MgO | 0 | 0 | 0 | 0 | 0 | 0 | 0 | will be dep. on both sides | Reproducibility Test at R.T. |  |  | 2012-03-13 | 41 | MgO |  |  | 20 | 55 | 400 |  |  |  | 47 | [14 empty] | 0 | 0 | 0
DDF024 | MgO | 0 | 0 | 0 | 0 | 0 | 0 | 0 | will be dep. on both sides | Reproducibility Test at R.T. |  |  | 2012-03-13 | 41 | MgO |  |  | 20 | 55 | 400 |  |  |  | 47 | [14 empty] | 0 | 0 | 0
DDF025 | MgO | 0 | 0 | 0 | 0 | 0 | 0 | 0 | will be dep. on both sides | Reproducibility Test at R.T. |  |  | 2012-03-13 | 41 | MgO |  |  | 20 | 55 | 400 |  |  |  | 47 | [14 empty] | 0 | 0 | 0
DDF026 | MgO | 0 | 0 | 0 | 0 | 0 | 0 | 0 | will be dep. on both sides | Reproducibility Test at R.T. |  |  | 2012-03-13 | 41 | MgO |  |  | 20 | 55 | 400 |  |  |  | 47 | [14 empty] | 0 | 0 | 0
DDF027 | MgO | 0 | 836.7254 | 0 | 0 | 0 | 0 | 0 | Rs-Thickness Correlation? | Reproducibility Test at R.T. |  |  | 2012-03-14 | 43 | MgO |  |  | 20 | 55 | 400 |  |  |  | 47 | [8 empty] | 836.7254 | [5 empty] | 0 | 0 | 0
DDF028 | MgO | 0 | 837.4695 | 0 | 0 | 0 | 0 | 0 | Rs-Thickness Correlation? | Reproducibility Test at R.T. |  |  | 2012-03-14 | 43 | MgO |  |  | 20 | 55 | 400 |  |  |  | 47 | [8 empty] | 837.4695 | [5 empty] | 0 | 0 | 0
DDF029 | MgO | 0 | 773.106 | 0 | 0 | 0 | 0 | 0 | Rs-Thickness Correlation? | Reproducibility Test at R.T. |  |  | 2012-03-14 | 43 | MgO |  |  | 20 | 55 | 400 |  |  |  | 47 | [8 empty] | 773.106 | [5 empty] | 0 | 0 | 0
DDF030 | MgO | 0 | 752.5196 | 0 | 0 | 0 | 0 | 0 | Rs-Thickness Correlation? | Reproducibility Test at R.T. |  |  | 2012-03-14 | 43 | MgO |  |  | 20 | 55 | 400 |  |  |  | 47 | [8 empty] | 752.5196 | [5 empty] | 0 | 0 | 0
DDF031 | MgO | 0 | 731.6852 | 0 | 0 | 0 | 0 | 0 | Rs-Thickness Correlation? | Reproducibility Test at R.T. |  |  | 2012-03-15 | 44 | MgO |  |  | 20 | 55 | 400 |  |  |  | 47 | [8 empty] | 731.6852 | [5 empty] | 0 | 0 | 0
DDF032 | MgO | 0 | 734.6615 | 0 | 0 | 0 | 0 | 0 | Rs-Thickness Correlation? | Reproducibility Test at R.T. |  |  | 2012-03-15 | 44 | MgO |  |  | 20 | 55 | 400 |  |  |  | 47 | [8 empty] | 734.6615 | [5 empty] | 0 | 0 | 0
DDF033 | MgO | 0 | 1981.379 | 0 | 0 | 0 | 0 | 0 | Rs-Thickness Correlation? | Reproducibility Test at R.T. |  |  | 2012-03-15 | 44 | MgO |  |  | 20 | 55 | 400 |  |  |  | 47 | [8 empty] | 1981.379 | [5 empty] | 0 | 0 | 0
DDF034 | MgO | 0 | 751.2795 | 0 | 0 | 0 | 0 | 0 | Rs-Thickness Correlation? | Reproducibility Test at R.T. |  |  | 2012-03-15 | 44 | MgO |  |  | 20 | 55 | 400 |  |  |  | 47 | [8 empty] | 751.2795 | [5 empty] | 0 | 0 | 0
DDF035 | MgO | 4.64 | 723.2522 | 0 | 0 | 335.589 | 0 | 0 | FOX-14 dose test | Reproducibility Test at R.T. |  |  | 2012-03-16 | 45 | MgO |  |  | 20 | 55 | 400 |  |  |  | 47 |  |  | 0.1503 | 0.5718 | 0.2779 | based on T | 4.64 |  | 723.2522 | [5 empty] | 335.589 | 0 | 5.061818
DDF036 | MgO | 4.67 | 740.4902 | 0 | 0 | 345.8089 | 0 | 0 | FOX-14 dose test | Reproducibility Test at R.T. |  |  | 2012-03-16 | 45 | MgO |  |  | 20 | 55 | 400 |  |  |  | 47 |  |  | 0.1774 | 0.5704 | 0.2521 | based on T | 4.67 |  | 740.4902 | [5 empty] | 345.8089 | 0 | 5.094545
DDF037 | MgO | 4.71 | 738.63 | 0 | 0 | 347.8947 | 0 | 0 | FOX-14 dose test | Reproducibility Test at R.T. |  |  | 2012-03-16 | 45 | MgO |  |  | 20 | 55 | 400 |  |  |  | 47 |  |  | 0.1768 | 0.5682 | 0.255 | based on T | 4.71 |  | 738.63 | [5 empty] | 347.8947 | 0 | 5.138182
DDF038 | MgO | 4.62 | 671.0421 | 0 | 0 | 310.0215 | 0 | 0 | Rs-Thickness Correlation? | Reproducibility Test at R.T. |  |  | 2012-03-16 | 45 | MgO |  |  | 20 | 55 | 400 |  |  |  | 47 |  |  | 0.1846 | 0.5724 | 0.2429 | based on T | 4.62 |  | 671.0421 | [5 empty] | 310.0215 | 0 | 5.04
DDF039 | MgO | 0 | 742.3504 | 0 | 0 | 0 | 0 | 0 | Rs-Thickness Correlation? | Reproducibility Test at R.T. |  |  | 2012-03-16 | 46 | MgO |  |  | 20 | 55 | 400 |  |  |  | 47 | [8 empty] | 742.3504 | [5 empty] | 0 | 0 | 0
DDF040 | MgO | 0 | 761.5727 | 0 | 0 | 0 | 0 | 0 | Rs-Thickness Correlation? | Reproducibility Test at R.T. |  |  | 2012-03-16 | 46 | MgO |  |  | 20 | 55 | 400 |  |  |  | 47 | [8 empty] | 761.5727 | [5 empty] | 0 | 0 | 0
DDF041 | MgO | 0 | 729.4529 | 0 | 0 | 0 | 0 | 0 | Rs-Thickness Correlation? | Reproducibility Test at R.T. |  |  | 2012-03-16 | 46 | MgO |  |  | 20 | 55 | 400 |  |  |  | 47 | [8 empty] | 729.4529 | [5 empty] | 0 | 0 | 0
DDF042 | MgO | 0 | 674.1425 | 0 | 0 | 0 | 0 | 0 | Rs-Thickness Correlation? | Reproducibility Test at R.T. |  |  | 2012-03-16 | 46 | MgO |  |  | 20 | 55 | 400 |  |  |  | 47 | [8 empty] | 674.1425 | [5 empty] | 0 | 0 | 0
SPD001 | MgO | 3.48 | 1367.507 | 0 | 0 | 475.8925 | 0 | 0 | Rs-Thickness Correlation? | Reproducibility Test at R.T. |  |  | 2012-03-16 | 47 | MgO |  |  | 20 | 55 | 400 |  |  |  | 47 |  |  | 0.1619 | 0.6303 | 0.2078 | based on T | 3.48 |  | 1367.507 | [5 empty] | 475.8925 | 0 | 3.796364
SPD002 | MgO | 3.86 | 1281.069 | 0 | 0 | 494.4927 | 0 | 0 | Rs-Thickness Correlation? | Reproducibility Test at R.T. |  |  | 2012-03-16 | 47 | MgO |  |  | 20 | 55 | 400 |  |  |  | 47 |  |  | 0.1326 | 0.6097 | 0.2577 | based on T | 3.86 |  | 1281.069 | [5 empty] | 494.4927 | 0 | 4.210909
SPD003 | MgO | 6.55 | 493.2054 | 0 | 0 | 323.0496 | 0 | 0 | Rs-Thickness Correlation? | Reproducibility Test at R.T. |  |  | 2012-03-16 | 47 | MgO |  |  | 20 | 55 | 400 |  |  |  | 47 |  |  | 0.2052 | 0.4906 | 0.3041 | based on T | 6.55 |  | 493.2054 | [5 empty] | 323.0496 | 0 | 7.145455
SPD004 | MgO | 6.39 | 559.1811 | 0 | 0 | 357.3167 | 0 | 0 | Rs-Thickness Correlation? Released to Fab | Reproducibility Test at R.T. |  |  | 2012-03-16 | 47 | MgO |  |  | 20 | 55 | 400 |  |  |  | 47 |  |  | 0.1988 | 0.4965 | 0.3047 | based on T | 6.39 |  | 559.1811 | [5 empty] | 357.3167 | 0 | 6.970909
SPD005 | MgO | 6.75 | 292.054 | 0 | 0 | 197.1365 | 0 | 0 | Released to Fab | Detectors / width tests |  | AM | 2012-03-19 | 51 | MgO |  |  | 800 | 65 | 400 |  |  |  | 47 |  |  | 0.2857 | 0.483 | 0.2295 | based on T | 6.75 |  | 292.054 | [5 empty] | 197.1365 | 0 | 6.230769
SPD006 | MgO | 0 | 294.6583 | 0 | 0 | 0 | 0 | 0 | Released to Fab | Detectors(?) |  | FN | 2012-03-19 | 51 | MgO |  |  | 800 | 65 | 400 |  |  |  | 47 | [8 empty] | 294.6583 | [5 empty] | 0 | 0 | 0
SPD007 | MgO | 6.68 | 319.2132 | 0 | 0 | 213.2344 | 0 | 0 | Trash |  |  | QZ | 2012-03-19 | 51 | MgO |  |  | 800 | 65 | 400 |  |  |  | 47 |  |  | 0.28 | 0.4856 | 0.2344 | based on T | 6.68 |  | 319.2132 | [5 empty] | 213.2344 | 0 | 6.166154
SPD008 | MgO | 0 | 305.1995 | 0 | 0 | 0 | 0 | 0 | Released to Fab | Detectors |  | AM/QZ | 2012-03-19 | 51 | MgO |  |  | 800 | 65 | 400 |  |  |  | 47 | [8 empty] | 305.1995 | [5 empty] | 0 | 0 | 0
SPD009 | MgO | 4.83 | 414.8283 | 0 | 0 | 200.3621 | 0 | 0 | Released to Fab | Detectors(?) |  | FN | 2012-03-19 | 52 | MgO |  |  | 800 | 65 | 400 |  |  |  | 47 |  |  | 0.2352 | 0.5624 | 0.2024 | based on T | 4.83 |  | 414.8283 | [5 empty] | 200.3621 | 0 | 4.458462
SPD010 | MgO | 0 | 270.3515 | 0 | 0 | 0 | 0 | 0 |  | Detectors(?) |  | FN | 2012-03-19 | 52 | MgO |  |  | 800 | 65 | 400 |  |  |  | 47 | [8 empty] | 270.3515 | [5 empty] | 0 | 0 | 0
SPD011 | MgO | 5.86 | 269.3594 | 0 | 0 | 157.8446 | 0 | 0 |  | Detectors(?) |  | FN | 2012-03-19 | 52 | MgO |  |  | 800 | 65 | 400 |  |  |  | 47 |  |  | 0.2534 | 0.5176 | 0.229 | based on T | 5.86 |  | 269.3594 | [5 empty] | 157.8446 | 0 | 5.409231
SPD012 | MgO | 0 | 258.9421 | 0 | 0 | 0 | 0 | 0 | Resist spun upside down | Detectors |  | AM | 2012-03-19 | 52 | MgO |  |  | 800 | 65 | 400 |  |  |  | 47 | [8 empty] | 258.9421 | [5 empty] | 0 | 0 | 0
SPD013 | MgO | 4.96 | 423.0132 | 0 | 0 | 209.8146 | 0 | 0 | Released to Fab | Detectors(?) |  | FN | 2012-03-21 | 53 | MgO |  |  | 800 | 65 | 400 |  |  |  | 47 |  |  | 0.2344 | 0.5565 | 0.2091 | based on T | 4.96 |  | 423.0132 | [5 empty] | 209.8146 | 0 | 4.578462
SPD014 | MgO | 0 | 311.8963 | 0 | 0 | 0 | 0 | 0 |  |  |  |  | 2012-03-21 | 53 | MgO |  |  | 800 | 65 | 400 |  |  |  | 47 | [8 empty] | 311.8963 | [5 empty] | 0 | 0 | 0
SPD015 | MgO | 5.85 | 251.3773 | 0 | 0 | 147.0557 | 0 | 0 | Resist spun upside down | Detectors |  | AM | 2012-03-21 | 53 | MgO |  |  | 800 | 65 | 400 |  |  |  | 47 |  |  | 0.2568 | 0.5182 | 0.225 | based on T | 5.85 |  | 251.3773 | [5 empty] | 147.0557 | 0 | 5.4
SPD016 | MgO | 0 | 261.6705 | 0 | 0 | 0 | 0 | 0 | Released to Fab | Detectors(?) |  | FN | 2012-03-21 | 53 | MgO |  |  | 800 | 65 | 400 |  |  |  | 47 | [8 empty] | 261.6705 | [5 empty] | 0 | 0 | 0
SPD017 | MgO | 5.67 | 294.5343 | 10.7 | 0.918401821 | 167.0009 | 1.0749 | 17869.1 | measured w/ In | Deposited on Both Sides; Full Low Temp Meas |  |  | 2012-03-22 | 55 | MgO |  |  | 800 | 65 | 400 |  |  |  | 47 |  |  | 0.211 | 0.5254 | 0.2326 | based on T | 5.67 |  | 294.5343 |  | 10.7 | 0.918401821 | 1.0749 | Manual | 167.0009 | 17869.1 | 5.233846
SPD018 | MgO | 5.46 | 303.9594 | 10.9 | 0.888489685 | 165.9618 | 1.0398 | 18089.84 | measured w/ In | Deposited on Both Sides; Full Low Temp Meas |  |  | 2012-03-22 | 55 | MgO |  |  | 800 | 65 | 400 |  |  |  | 47 |  |  | 0.2014 | 0.5345 | 0.2641 | based on T | 5.46 |  | 303.9594 |  | 10.9 | 0.888489685 | 1.0398 | Manual | 165.9618 | 18089.84 | 5.04
SPD019 | MgO | 5.43 | 301.6031 | 10.7 | 1.144083779 | 163.7705 | 1.0514 | 17523.44 | measured w/ In | Deposited on Both Sides; Full Low Temp Meas |  |  | 2012-03-22 | 55 | MgO |  |  | 800 | 65 | 400 |  |  |  | 47 |  |  | 0.1897 | 0.5359 | 0.2744 | based on T | 5.43 |  | 301.6031 |  | 10.7 | 1.144083779 | 1.0514 | Manual | 163.7705 | 17523.44 | 5.012308
SPD020 | MgO | 5.43 | 297.3866 | 11.3 | 1.009830193 | 161.4809 | 0.9899 | 18247.35 | measured w/ In | Deposited on Both Sides; Full Low Temp Meas |  |  | 2012-03-22 | 55 | MgO |  |  | 800 | 65 | 400 |  |  |  | 47 |  |  | 0.2002 | 0.5361 | 0.2638 | based on T | 5.43 |  | 297.3866 |  | 11.3 | 1.009830193 | 0.9899 | Manual | 161.4809 | 18247.35 | 5.012308
SPD021 | MgO | 5.2 | 275.3121 | 11.5 | 0.777222225 | 143.1623 | 0.96 | 16463.66 | measured w/ In | Deposited on Both Sides; Full Low Temp Meas |  |  | 2012-03-23 | 56 | MgO |  |  | 800 | 65 | 400 |  |  |  | 47 |  |  | 0.1981 | 0.5456 | 0.2562 | based on T | 5.2 |  | 275.3121 |  | 11.5 | 0.777222225 | 0.96 | Manual | 143.1623 | 16463.66 | 4.8
SPD022 | MgO | 5.32 | 271.0956 | 11.7 | 0.701496135 | 144.2228 | 1.01 | 16874.07 | measured w/ In | Deposited on Both Sides; Full Low Temp Meas |  |  | 2012-03-23 | 56 | MgO |  |  | 800 | 65 | 400 |  |  |  | 47 |  |  | 0.1976 | 0.5406 | 0.2617 | based on T | 5.32 |  | 271.0956 |  | 11.7 | 0.701496135 | 1.01 | Manual | 144.2228 | 16874.07 | 4.910769
SPD023 | MgO | 5.18 | 252.9895 | 11.545 | 0.739543486 | 131.0485 | 1.04 | 15129.55 | measured w/ In | Deposited on Both Sides; Full Low Temp Meas |  |  | 2012-03-23 | 56 | MgO |  |  | 800 | 65 | 400 |  |  |  | 47 |  |  | 0.2022 | 0.5468 | 0.2511 | based on T | 5.18 |  | 252.9895 |  | 11.545 | 0.739543486 | 1.04 | Manual | 131.0485 | 15129.55 | 4.781538
SPD024 | MgO | 5.27 | 259.0662 | 11.565 | 0.904056509 | 136.5279 | 1.04 | 15789.45 | measured w/ In | Deposited on Both Sides; Full Low Temp Meas |  |  | 2012-03-23 | 56 | MgO |  |  | 800 | 65 | 400 |  |  |  | 47 |  |  | 0.1986 | 0.543 | 0.2584 | based on T | 5.27 |  | 259.0662 |  | 11.565 | 0.904056509 | 1.04 | Manual | 136.5279 | 15789.45 | 4.864615
SPD025 | MgO | 0 | 550.6241 | 0 | 0 | 0 | 0 | 0 | Needs backside NbN removed | Deposited on Both Sides; Optical and Resistance measurements |  |  | 2012-03-29 | 57-58 | MgO |  |  | 20-800 | 30-55 | 400 |  |  |  | 47 | [8 empty] | 550.6241 | [5 empty] | 0 | 0 | #VALUE!
SPD026 | MgO | 0 | 589.6887 | 0 | 0 | 0 | 0 | 0 | Elionix | Detectors |  | QZ | 2012-03-29 | 57-58 | MgO |  |  | 20-800 | 30-55 | 400 |  |  |  | 47 | [8 empty] | 589.6887 | [5 empty] | 0 | 0 | #VALUE!
SPD027 | MgO | 0 | 513.0477 | 0 | 0 | 0 | 0 | 0 | Released to Fab | Deposited on Both Sides |  |  | 2012-03-29 | 57-58 | MgO |  |  | 20-800 | 30-55 | 400 |  |  |  | 47 | [8 empty] | 513.0477 | [5 empty] | 0 | 0 | #VALUE!
SPD028 | MgO | 0 | 524.209 | 0 | 0 | 0 | 0 | 0 | Released to Fab | Deposited on Both Sides |  |  | 2012-03-29 | 57-58 | MgO |  |  | 20-800 | 30-55 | 400 |  |  |  | 47 | [8 empty] | 524.209 | [5 empty] | 0 | 0 | #VALUE!
SPD029 | MgO | 0 | 343.0239 | 0 | 0 | 0 | 0 | 0 | Elionix | Deposited on Both Sides |  | QZ | 2012-03-30 | 59-60 | MgO |  |  | 20-800 | 30-55 | 400 |  |  |  | 47 | [8 empty] | 343.0239 | [5 empty] | 0 | 0 | #VALUE!
SPD030 | MgO | 0 | 319.4612 | 0 | 0 | 0 | 0 | 0 |  | Deposited on Both Sides |  |  | 2012-03-30 | 59-60 | MgO |  |  | 20-800 | 30-55 | 400 |  |  |  | 47 | [8 empty] | 319.4612 | [5 empty] | 0 | 0 | #VALUE!
SPD031 | MgO | 0 | 352.325 | 0 | 0 | 0 | 0 | 0 | Elionix | Deposited on Both Sides |  | QZ | 2012-03-30 | 59-60 | MgO |  |  | 20-800 | 30-55 | 400 |  |  |  | 47 | [8 empty] | 352.325 | [5 empty] | 0 | 0 | #VALUE!
SPD032 | MgO | 0 | 372.7874 | 0 | 0 | 0 | 0 | 0 | Elionix | Deposited on Both Sides |  | QZ | 2012-03-30 | 59-60 | MgO |  |  | 20-800 | 30-55 | 400 |  |  |  | 47 | [8 empty] | 372.7874 | [5 empty] | 0 | 0 | #VALUE!
SPD033 | MgO | 0 | 330.0024 | 0 | 0 | 0 | 0 | 0 |  | Detectors |  | AM | 2012-03-30 | 61-62 | MgO |  |  | 20-800 | 30-55 | 400 |  |  |  | 47 | [8 empty] | 330.0024 | [5 empty] | 0 | 0 | #VALUE!
SPD034 | MgO | 0 | 326.282 | 0 | 0 | 0 | 0 | 0 |  | Detectors |  | AM | 2012-03-30 | 61-62 | MgO |  |  | 20-800 | 30-55 | 400 |  |  |  | 47 | [8 empty] | 326.282 | [5 empty] | 0 | 0 | #VALUE!
SPD035 | MgO | 0 | 366.0906 | 0 | 0 | 0 | 0 | 0 | Trash | Deposited on Both Sides |  | QZ | 2012-03-30 | 61-62 | MgO |  |  | 20-800 | 30-55 | 400 |  |  |  | 47 | [8 empty] | 366.0906 | [5 empty] | 0 | 0 | #VALUE!
SPD036 | MgO | 0 | 366.2146 | 0 | 0 | 0 | 0 | 0 | Trash | Deposited on Both Sides |  | QZ | 2012-03-30 | 61-62 | MgO |  |  | 20-800 | 30-55 | 400 |  |  |  | 47 | [8 empty] | 366.2146 | [5 empty] | 0 | 0 | #VALUE!
SPD037 | SiNx | 0 | 646.2392 | 0 | 0 | 0 | 0 | 0 | Released to Fab | Fab |  |  | 2012-03-30 | 63 | SiNx |  |  | 20 | 65 | 400 |  |  |  | 47 | [8 empty] | 646.2392 | [5 empty] | 0 | 0 | 0
SPD038 | SiNx | 0 | 650.0837 | 0 | 0 | 0 | 0 | 0 | Released to Fab | Fab |  |  | 2012-03-30 | 63 | SiNx |  |  | 20 | 65 | 400 |  |  |  | 47 | [8 empty] | 650.0837 | [5 empty] | 0 | 0 | 0
SPD039 | SiNx | 0 | 660.7489 | 0 | 0 | 0 | 0 | 0 | Released to Fab | Fab |  |  | 2012-03-30 | 63 | SiNx |  |  | 20 | 65 | 400 |  |  |  | 47 | [8 empty] | 660.7489 | [5 empty] | 0 | 0 | 0
SPD040 | SiNx | 0 | 656.7805 | 0 | 0 | 0 | 0 | 0 | Released to Fab | Fab |  |  | 2012-03-30 | 63 | SiNx |  |  | 20 | 65 | 400 |  |  |  | 47 | [8 empty] | 656.7805 | [5 empty] | 0 | 0 | 0
SPD041 | MgO | 0 | 304.2074 | 0 | 0 | 0 | 0 | 0 |  | Rs vs Time Meas. |  |  | 2012-04-02 | 64-65 | MgO |  |  | 20-800 | 30-65 | 400 |  |  |  | 47 | [8 empty] | 304.2074 | [5 empty] | 0 | 0 | #VALUE!
SPD042 | MgO | 0 | 264.436 | 0 | 0 | 0 | 0 | 0 |  | Rs vs Time Meas. |  |  | 2012-04-02 | 64-65 | MgO |  |  | 20-800 | 30-65 | 400 |  |  |  | 47 | [8 empty] | 264.436 | [5 empty] | 0 | 0 | #VALUE!
SPD043 | MgO | 0 | 298.8252 | 0 | 0 | 0 | 0 | 0 |  | Rs vs Time Meas. |  |  | 2012-04-02 | 64-65 | MgO |  |  | 20-800 | 30-65 | 400 |  |  |  | 47 | [8 empty] | 298.8252 | [5 empty] | 0 | 0 | #VALUE!
SPD044 | MgO | 0 | 304.4927 | 0 | 0 | 0 | 0 | 0 |  | Rs vs Time Meas. |  |  | 2012-04-02 | 64-65 | MgO |  |  | 20-800 | 30-65 | 400 |  |  |  | 47 | [8 empty] | 304.4927 | [5 empty] | 0 | 0 | #VALUE!
SPD045 | MgO | 0 | 0 | 0 | 0 | 0 | 0 | 0 |  | Deposition Rate Test |  |  | 2012-04-05 | 66 | MgO |  |  | 20 | 30 | 400 |  |  |  | 47 | [14 empty] | 0 | 0 | 0
SPD046 | MgO | 0 | 0 | 0 | 0 | 0 | 0 | 0 |  | Deposition Rate Test |  |  | 2012-04-05 | 66 | MgO |  |  | 20 | 30 | 400 |  |  |  | 47 | [14 empty] | 0 | 0 | 0
SPD047 | MgO | 0 | 0 | 0 | 0 | 0 | 0 | 0 |  | Deposition Rate Test |  |  | 2012-04-05 | 66 | MgO |  |  | 20 | 30 | 400 |  |  |  | 47 | [14 empty] | 0 | 0 | 0
SPD048 | MgO | 0 | 0 | 0 | 0 | 0 | 0 | 0 |  | Deposition Rate Test |  |  | 2012-04-05 | 66 | MgO |  |  | 20 | 30 | 400 |  |  |  | 47 | [14 empty] | 0 | 0 | 0
SPD049 | MgO | 0 | 903.9412 | 0 | 0 | 0 | 0 | 0 | poor HSQ spin/trash | Seeking 600Ohm/Square Rs |  | KS | 2012-04-05 | 67 | MgO |  |  | 800 | 40 | 400 |  |  |  | 47 | [8 empty] | 903.9412 | [5 empty] | 0 | 0 | 0
SPD050 | MgO | 0 | 916.5907 | 0 | 0 | 0 | 0 | 0 | HSQ dose test | Seeking 600Ohm/Square Rs |  | KS | 2012-04-05 | 67 | MgO |  |  | 800 | 40 | 400 |  |  |  | 47 | [8 empty] | 916.5907 | [5 empty] | 0 | 0 | 0
SPD051 | MgO | 0 | 904.4373 | 0 | 0 | 0 | 0 | 0 | liftoff | Seeking 600Ohm/Square Rs |  | KS | 2012-04-05 | 67 | MgO |  |  | 800 | 40 | 400 |  |  |  | 47 | [8 empty] | 904.4373 | [5 empty] | 0 | 0 | 0
SPD052 | MgO | 0 | 900.9649 | 0 | 0 | 0 | 0 | 0 | liftoff | Seeking 600Ohm/Square Rs |  | KS | 2012-04-05 | 67 | MgO |  |  | 800 | 40 | 400 |  |  |  | 47 | [8 empty] | 900.9649 | [5 empty] | 0 | 0 | 0
SPD053 | MgO | 0 | 508.7072 | 0 | 0 | 0 | 0 | 0 | Trash | Adam fab |  |  | 2012-04-05 | 68 | MgO |  |  | 800 | 47 | 400 |  |  |  | 47 | [8 empty] | 508.7072 | [5 empty] | 0 | 0 | 0
SPD054 | MgO | 0 | 495.6857 | 0 | 0 | 0 | 0 | 0 | Self-oscillation tests | Adam fab |  | AM | 2012-04-05 | 68 | MgO |  |  | 800 | 47 | 400 |  |  |  | 47 | [8 empty] | 495.6857 | [5 empty] | 0 | 0 | 0
SPD055 | MgO | 0 | 529.7897 | 0 | 0 | 0 | 0 | 0 | fab on hold while testing backlog | Adam fab |  |  | 2012-04-05 | 68 | MgO |  |  | 800 | 47 | 400 |  |  |  | 47 | [8 empty] | 529.7897 | [5 empty] | 0 | 0 | 0
SPD056 | MgO | 2.8218, 2.7289 | 495.5617 | 10.11963814 | 2.053802989 | #VALUE! | 0 | #VALUE! | Elionix | Detectors |  | QZ | 2012-04-05 | 68 | MgO |  |  | 800 | 47 | 400 |  |  |  | 47 |  |  | 0.1714 | 0.6574 | 0.1712 | measured with T and R | 2.8218, 2.7289 |  | 495.5617 |  | 10.11963814 | 2.053802989 |  |  | #VALUE! | #VALUE! | #VALUE!
SPD057 | SiNx | 0 | 705.2701 | 0 | 0 | 0 | 0 | 0 | Released to Fab | Fab |  |  | 2012-04-17 | 69 | SiNx |  |  | 20 | 65 | 400 |  |  |  | 47 | [8 empty] | 705.2701 | [5 empty] | 0 | 0 | 0
SPD058 | SiNx | 0 | 713.4551 | 0 | 0 | 0 | 0 | 0 | Released to Fab | Fab |  |  | 2012-04-17 | 69 | SiNx |  |  | 20 | 65 | 400 |  |  |  | 47 | [8 empty] | 713.4551 | [5 empty] | 0 | 0 | 0
SPD059 | SiNx | 0 | 713.083 | 0 | 0 | 0 | 0 | 0 | Released to Fab | Fab |  |  | 2012-04-17 | 69 | SiNx |  |  | 20 | 65 | 400 |  |  |  | 47 | [8 empty] | 713.083 | [5 empty] | 0 | 0 | 0
SPD060 | SiNx | 0 | 704.278 | 0 | 0 | 0 | 0 | 0 | Released to Fab | Fab |  |  | 2012-04-17 | 69 | SiNx |  |  | 20 | 65 | 400 |  |  |  | 47 | [8 empty] | 704.278 | [5 empty] | 0 | 0 | 0
SPD061 | MgO | 6.2 | 337.1953 | 8.3 | 1.38382646 | 209.0611 | 0.5454939 | 17352.07 | Tc testing done. | Optical and Tc Meas |  |  | 2012-04-19 | 71 | MgO |  |  | 800 | 95 | 400 |  |  |  | 47 |  |  | 0.2292 | 0.4937 | 0.2771 | based on T | 6.2 |  | 337.1953 |  | 8.3 | 1.38382646 | 0.5454939 | Manual | 209.0611 | 17352.07 | 3.915789
SPD062 | MgO | 0 | 386.0569 | 0 | 0 | 0 | 0 | 0 | Elionix; Liftoff Failed | Detectors |  | QZ | 2012-04-19 | 71 | MgO |  |  | 800 | 95 | 400 |  |  |  | 47 | [8 empty] | 386.0569 | [5 empty] | 0 | 0 | 0
SPD063 | MgO | 0 | 354.6813 | 0 | 0 | 0 | 0 | 0 | Elionix; Liftoff Failed | Detectors |  | QZ | 2012-04-19 | 71 | MgO |  |  | 800 | 95 | 400 |  |  |  | 47 | [8 empty] | 354.6813 | [5 empty] | 0 | 0 | 0
SPD064 | MgO | 0 | 329.6304 | 0 | 0 | 0 | 0 | 0 | Elionix; Liftoff Failed | Detectors |  | QZ | 2012-04-19 | 71 | MgO |  |  | 800 | 95 | 400 |  |  |  | 47 | [8 empty] | 329.6304 | [5 empty] | 0 | 0 | 0
SPD065 | MgO | 10.3 | 111.5697 | 0 | 0 | 114.9168 | 0 | 0 | Released to Fab | Fab |  |  | 2012-04-19 | 72 | MgO |  |  | 800 | 150 | 400 |  |  |  | 47 |  |  | 0.3041 | 0.3601 | 0.3357 | based on T | 10.3 |  | 111.5697 | [5 empty] | 114.9168 | 0 | 4.12
SPD066 | MgO | 0 | 110.0234 | 0 | 0 | 0 | 0 | 0 | Released to Fab | Fab |  |  | 2012-04-19 | 72 | MgO |  |  | 800 | 150 | 400 |  |  |  | 47 | [8 empty] | 110.0234 | [5 empty] | 0 | 0 | 0
SPD067 | MgO | 0 | 110.975 | 0 | 0 | 0 | 0 | 0 | Released to Fab | Fab |  |  | 2012-04-19 | 72 | MgO |  |  | 800 | 150 | 400 |  |  |  | 47 | [8 empty] | 110.975 | [5 empty] | 0 | 0 | 0
SPD068 | MgO | 0 | 113.4728 | 0 | 0 | 0 | 0 | 0 | Released to Fab | Fab |  |  | 2012-04-19 | 72 | MgO |  |  | 800 | 150 | 400 |  |  |  | 47 | [8 empty] | 113.4728 | [5 empty] | 0 | 0 | 0
SPD069 | MgO | 36.7 | 66.01405 | 0 | 0 | 242.2716 | 0 | 0 |  | Deposition Rate Test |  |  | 2012-04-20 | 73 | MgO |  |  | 800 | 300 | 400 |  |  |  | 47 |  |  | 0.5791 | 0.6559 | 0.3551 | based on T | 36.7 |  | 66.01405 | [5 empty] | 242.2716 | 0 | 7.34
SPD070 | MgO | 0 | 66.133 | 0 | 0 | 0 | 0 | 0 |  | Deposition Rate Test |  |  | 2012-04-20 | 73 | MgO |  |  | 800 | 300 | 400 |  |  |  | 47 | [8 empty] | 66.133 | [5 empty] | 0 | 0 | 0
SPD071 | MgO | 36.5 | 66.133 | 0 | 0 | 241.3854 | 0 | 0 |  | Deposition Rate Test |  |  | 2012-04-20 | 73 | MgO |  |  | 800 | 300 | 400 |  |  |  | 47 |  |  | 0.5823 | 0.067 | 0.3507 | based on T | 36.5 |  | 66.133 | [5 empty] | 241.3854 | 0 | 7.3
SPD072 | MgO | 0 | 66.25194 | 0 | 0 | 0 | 0 | 0 |  | Deposition Rate Test |  |  | 2012-04-20 | 73 | MgO |  |  | 800 | 300 | 400 |  |  |  | 47 | [8 empty] | 66.25194 | [5 empty] | 0 | 0 | 0
SPD073 | MgO | 16.4 | 72.08021 | 0 | 0 | 118.2115 | 0 | 0 |  | Deposition Rate Test |  |  | 2012-04-20 | 74 | MgO |  |  | 800 | 300 | 400 |  |  |  | 47 |  |  | 0.416 | 0.2362 | 0.3478 | based on T | 16.4 |  | 72.08021 | [5 empty] | 118.2115 | 0 | 3.28
SPD074 | MgO | 0 | 69.93921 | 0 | 0 | 0 | 0 | 0 |  | Deposition Rate Test |  |  | 2012-04-20 | 74 | MgO |  |  | 800 | 300 | 400 |  |  |  | 47 | [8 empty] | 69.93921 | [5 empty] | 0 | 0 | 0
SPD075 | MgO | 16 | 68.51188 | 0 | 0 | 109.619 | 0 | 0 |  | Deposition Rate Test |  |  | 2012-04-20 | 74 | MgO |  |  | 800 | 300 | 400 |  |  |  | 47 |  |  | 0.3991 | 0.2427 | 0.3582 | based on T | 16 |  | 68.51188 | [5 empty] | 109.619 | 0 | 3.2
SPD076 | MgO | 0 | 72.55599 | 0 | 0 | 0 | 0 | 0 |  | Deposition Rate Test |  |  | 2012-04-20 | 74 | MgO |  |  | 800 | 300 | 400 |  |  |  | 47 | [8 empty] | 72.55599 | [5 empty] | 0 | 0 | 0
HAK097/HAK098 | 0 | 0 | 480 | 0 | 0 | 0 | 0 | 0 | [15 empty] | 47 | [8 empty] | 480 | [5 empty] | 0 | 0 | #DIV/0!
SPD077 | MgO | 16.3 | 62.80256 | 0 | 0 | 102.3682 | 0 | 0 |  | Deposition Rate Test |  |  | 2012-04-23 | 75 | MgO |  |  | 800 | 300 | 400 |  |  |  | 47 |  |  | 0.4258 | 0.2381 | 0.3361 | based on T | 16.3 |  | 62.80256 | [5 empty] | 102.3682 | 0 | 3.26
SPD078 | MgO | 0 | 63.87306 | 0 | 0 | 0 | 0 | 0 |  | Deposition Rate Test |  |  | 2012-04-23 | 75 | MgO |  |  | 800 | 300 | 400 |  |  |  | 47 | [8 empty] | 63.87306 | [5 empty] | 0 | 0 | 0
SPD079 | MgO | 16,6 | 65.41933 | 0 | 0 | #VALUE! | 0 | #VALUE! |  | Deposition Rate Test |  |  | 2012-04-23 | 75 | MgO |  |  | 800 | 300 | 400 |  |  |  | 47 |  |  | 0.4361 | 0.2331 | 0.3309 | based on T | 16,6 |  | 65.41933 | [5 empty] | #VALUE! | #VALUE! | #VALUE!
SPD080 | MgO | 0 | 66.60877 | 0 | 0 | 0 | 0 | 0 |  | Deposition Rate Test |  |  | 2012-04-23 | 75 | MgO |  |  | 800 | 300 | 400 |  |  |  | 47 | [8 empty] | 66.60877 | [5 empty] | 0 | 0 | 0
SPD081 | MgO | 0 | 48.4103 | 0 | 0 | 0 | 0 | 0 |  | Deposition Rate Test |  |  | 2012-04-24 | 76 | MgO |  |  | 800 | 300 | 400 |  |  |  | 47 | [8 empty] | 48.4103 | [5 empty] | 0 | 0 | 0
SPD082 | MgO | 0 | 47.69664 | 0 | 0 | 0 | 0 | 0 |  | Deposition Rate Test |  |  | 2012-04-24 | 76 | MgO |  |  | 800 | 300 | 400 |  |  |  | 47 | [8 empty] | 47.69664 | [5 empty] | 0 | 0 | 0
SPD083 | MgO | 0 | 47.81558 | 0 | 0 | 0 | 0 | 0 |  | Deposition Rate Test |  |  | 2012-04-24 | 76 | MgO |  |  | 800 | 300 | 400 |  |  |  | 47 | [8 empty] | 47.81558 | [5 empty] | 0 | 0 | 0
SPD084 | MgO | 0 | 47.69664 | 0 | 0 | 0 | 0 | 0 |  | Deposition Rate Test |  |  | 2012-04-24 | 76 | MgO |  |  | 800 | 300 | 400 |  |  |  | 47 | [8 empty] | 47.69664 | [5 empty] | 0 | 0 | 0
SPD085 | MgO | 9.74 | 160.3368 | 0 | 0 | 156.1681 | 0 | 0 |  | Fab |  | KS | 2012-04-25 | 77 | MgO |  |  | 800 | 150 | 400 |  |  |  | 47 |  |  | 0.289 | 0.3747 | 0.3363 | based on T | 9.74 |  | 160.3368 | [5 empty] | 156.1681 | 0 | 3.896
SPD086 | MgO | 0 | 162.121 | 0 | 0 | 0 | 0 | 0 |  | Fab |  | KS | 2012-04-25 | 77 | MgO |  |  | 800 | 150 | 400 |  |  |  | 47 | [8 empty] | 162.121 | [5 empty] | 0 | 0 | 0
SPD087 | MgO | 0 | 171.6365 | 0 | 0 | 0 | 0 | 0 |  | Fab |  | KS | 2012-04-25 | 77 | MgO |  |  | 800 | 150 | 400 |  |  |  | 47 | [8 empty] | 171.6365 | [5 empty] | 0 | 0 | 0
SPD088 | MgO | 0 | 162.6681 | 0 | 0 | 0 | 0 | 0 | lost | Fab |  | KS | 2012-04-25 | 77 | MgO |  |  | 800 | 150 | 400 |  |  |  | 47 | [8 empty] | 162.6681 | [5 empty] | 0 | 0 | 0
SPD089 | MgO | 0 | 1749.432 | 0 | 0 | 0 | 0 | 0 |  | Fab |  |  | 2012-04-26 | 78 | MgO |  |  | 800 | 45 | 400 |  |  |  | 47 | [8 empty] | 1749.432 | [5 empty] | 0 | 0 | 0
SPD090 | MgO | 0 | 1456.829 | 0 | 0 | 0 | 0 | 0 |  | Fab |  |  | 2012-04-26 | 78 | MgO |  |  | 800 | 45 | 400 |  |  |  | 47 | [8 empty] | 1456.829 | [5 empty] | 0 | 0 | 0
SPD091 | MgO | 0 | 1486.803 | 0 | 0 | 0 | 0 | 0 |  | Fab |  |  | 2012-04-26 | 78 | MgO |  |  | 800 | 45 | 400 |  |  |  | 47 | [8 empty] | 1486.803 | [5 empty] | 0 | 0 | 0
SPD092 | MgO | 0 | 1467.772 | 0 | 0 | 0 | 0 | 0 |  | Fab |  |  | 2012-04-26 | 78 | MgO |  |  | 800 | 45 | 400 |  |  |  | 47 | [8 empty] | 1467.772 | [5 empty] | 0 | 0 | 0
SPD093 | MgO | 0 | 738.4058 | 0 | 0 | 0 | 0 | 0 |  | Fab |  |  | 2012-04-26 | 79 | MgO |  |  | 800 | 45 | 400 |  |  |  | 47 | [8 empty] | 738.4058 | [5 empty] | 0 | 0 | 0
SPD094 | MgO | 0 | 564.8662 | 0 | 0 | 0 | 0 | 0 |  | Fab |  |  | 2012-04-26 | 79 | MgO |  |  | 800 | 45 | 400 |  |  |  | 47 | [8 empty] | 564.8662 | [5 empty] | 0 | 0 | 0
SPD095 | MgO | 2.88 | 600.7873 | 9.9 | 2.080307961 | 173.0268 | 0.7715 | 17129.65 | Tc testing done. | Fab |  |  | 2012-04-26 | 79 | MgO |  |  | 800 | 45 | 400 |  |  |  | 47 |  |  | 0.1671 | 0.6535 | 0.1794 | based on T | 2.88 |  | 600.7873 |  | 9.9 | 2.080307961 | 0.7715 | Manual | 173.0268 | 17129.65 | 3.84
SPD096 | MgO | 0 | 647.4135 | 0 | 0 | 0 | 0 | 0 |  | Fab |  |  | 2012-04-26 | 79 | MgO |  |  | 800 | 45 | 400 |  |  |  | 47 | [8 empty] | 647.4135 | [5 empty] | 0 | 0 | 0
SPD097 | MgO | 0 | 67.67927 | 0 | 0 | 0 | 0 | 0 |  | Deposition Rate Test |  |  | 2012-04-27 | 80 | MgO |  |  | 800 | 300 | 400 |  |  |  | 47 | [8 empty] | 67.67927 | [5 empty] | 0 | 0 | 0
SPD098 | MgO | 0 | 67.67927 | 0 | 0 | 0 | 0 | 0 |  | Deposition Rate Test |  |  | 2012-04-27 | 80 | MgO |  |  | 800 | 300 | 400 |  |  |  | 47 | [8 empty] | 67.67927 | [5 empty] | 0 | 0 | 0
SPD099 | MgO | 0 | 68.74977 | 0 | 0 | 0 | 0 | 0 |  | Deposition Rate Test |  |  | 2012-04-27 | 80 | MgO |  |  | 800 | 300 | 400 |  |  |  | 47 | [8 empty] | 68.74977 | [5 empty] | 0 | 0 | 0
SPD100 | MgO | 0 | 68.51188 | 0 | 0 | 0 | 0 | 0 |  | Deposition Rate Test |  |  | 2012-04-27 | 80 | MgO |  |  | 800 | 300 | 400 |  |  |  | 47 | [8 empty] | 68.51188 | [5 empty] | 0 | 0 | 0
SPD101 | MgO | 0 | 50.5513 | 0 | 0 | 0 | 0 | 0 |  | Deposition Rate Test |  |  | 2012-04-28 | 81 | MgO |  |  | 800 | 300 | 400 |  |  |  | 47 | [8 empty] | 50.5513 | [5 empty] | 0 | 0 | 0
SPD102 | MgO | 0 | 50.78919 | 0 | 0 | 0 | 0 | 0 |  | Deposition Rate Test |  |  | 2012-04-28 | 81 | MgO |  |  | 800 | 300 | 400 |  |  |  | 47 | [8 empty] | 50.78919 | [5 empty] | 0 | 0 | 0
SPD103 | MgO | 0 | 51.14602 | 0 | 0 | 0 | 0 | 0 |  | Deposition Rate Test |  |  | 2012-04-28 | 81 | MgO |  |  | 800 | 300 | 400 |  |  |  | 47 | [8 empty] | 51.14602 | [5 empty] | 0 | 0 | 0
SPD104 | MgO | 0 | 52.81124 | 0 | 0 | 0 | 0 | 0 |  | Deposition Rate Test |  |  | 2012-04-28 | 81 | MgO |  |  | 800 | 300 | 400 |  |  |  | 47 | [8 empty] | 52.81124 | [5 empty] | 0 | 0 | 0
SPD105 | MgO | 3.18 | 396.0843 | 11 | 1.581076833 | 125.9548 | 0.931 | 13855.03 | Tc testing done. | Fab |  |  | 2012-04-28 | 82 | MgO |  |  | 800 | 45 | 400 |  |  |  | 47 |  |  | 0.1736 | 0.6362 | 0.1901 | based on T | 3.18 |  | 396.0843 |  | 11 | 1.581076833 | 0.931 | Manual | 125.9548 | 13855.03 | 4.24
SPD106 | MgO | 0 | 394.1812 | 0 | 0 | 0 | 0 | 0 | Released to Fab | Fab |  | QZ | 2012-04-28 | 82 | MgO |  |  | 800 | 45 | 400 |  |  |  | 47 | [8 empty] | 394.1812 | [5 empty] | 0 | 0 | 0
SPD107 | MgO | 0 | 462.2173 | 0 | 0 | 0 | 0 | 0 | Released to Fab | Fab |  | QZ | 2012-04-28 | 82 | MgO |  |  | 800 | 45 | 400 |  |  |  | 47 | [8 empty] | 462.2173 | [5 empty] | 0 | 0 | 0
SPD108 | MgO | 0 | 417.2564 | 0 | 0 | 0 | 0 | 0 | Released to Fab | Fab |  | QZ | 2012-04-28 | 82 | MgO |  |  | 800 | 45 | 400 |  |  |  | 47 | [8 empty] | 417.2564 | [5 empty] | 0 | 0 | 0
SPD109 | MgO | 0 | 0 | 0 | 0 | 0 | 0 | 0 |  | Rs vs Time Meas. |  |  | 2012-05-02 | 83 | MgO |  |  | 800 | 45 | 400 |  |  |  | 47 | [14 empty] | 0 | 0 | 0
SPD110 | MgO | 0 | 0 | 0 | 0 | 0 | 0 | 0 |  | Rs vs Time Meas. |  |  | 2012-05-02 | 83 | MgO |  |  | 800 | 45 | 400 |  |  |  | 47 | [14 empty] | 0 | 0 | 0
SPD111 | MgO | 0 | 0 | 0 | 0 | 0 | 0 | 0 |  | Rs vs Time Meas. |  |  | 2012-05-02 | 83 | MgO |  |  | 800 | 45 | 400 |  |  |  | 47 | [14 empty] | 0 | 0 | 0
SPD112 | MgO | 0 | 0 | 0 | 0 | 0 | 0 | 0 |  | Rs vs Time Meas. |  |  | 2012-05-02 | 83 | MgO |  |  | 800 | 45 | 400 |  |  |  | 47 | [14 empty] | 0 | 0 | 0
SPD113 | MgO | 0 | 0 | 0 | 0 | 0 | 0 | 0 |  | Tc Measurements |  |  | 2012-05-03 | 84 | MgO |  |  | 800 | 45 | 400 |  |  |  | 47 | [14 empty] | 0 | 0 | 0
SPD114 | MgO | 0 | 0 | 0 | 0 | 0 | 0 | 0 |  | Tc Measurements |  |  | 2012-05-03 | 84 | MgO |  |  | 800 | 45 | 400 |  |  |  | 47 | [14 empty] | 0 | 0 | 0
SPD115 | MgO | 0 | 0 | 0 | 0 | 0 | 0 | 0 |  | Tc Measurements |  |  | 2012-05-03 | 84 | MgO |  |  | 800 | 45 | 400 |  |  |  | 47 | [14 empty] | 0 | 0 | 0
SPD116 | MgO | 0 | 0 | 0 | 0 | 0 | 0 | 0 |  | Tc Measurements |  |  | 2012-05-03 | 84 | MgO |  |  | 800 | 45 | 400 |  |  |  | 47 | [14 empty] | 0 | 0 | 0
GSD001 | Glass | 0 | 3537.045 | 0 | 0 | 0 | 0 | 0 |  | 30% Power Thickness Test |  |  | 2012-05-04 | 85 | Glass |  |  | 20 | 50 | 300 |  |  |  | 47 | [8 empty] | 3537.045 | [5 empty] | 0 | 0 | 0
GSD002 | Glass | 0 | 4125.105 | 0 | 0 | 0 | 0 | 0 |  | 30% Power Thickness Test |  |  | 2012-05-04 | 85 | Glass |  |  | 20 | 50 | 300 |  |  |  | 47 | [8 empty] | 4125.105 | [5 empty] | 0 | 0 | 0
GSD003 | Glass | 0 | 4095.726 | 0 | 0 | 0 | 0 | 0 |  | 30% Power Thickness Test |  |  | 2012-05-04 | 85 | Glass |  |  | 20 | 50 | 300 |  |  |  | 47 | [8 empty] | 4095.726 | [5 empty] | 0 | 0 | 0
GSD004 | Glass | 0 | 4214.432 | 0 | 0 | 0 | 0 | 0 |  | 30% Power Thickness Test |  |  | 2012-05-04 | 85 | Glass |  |  | 20 | 50 | 300 |  |  |  | 47 | [8 empty] | 4214.432 | [5 empty] | 0 | 0 | 0
GSD005 | Glass | 0 | 833.6802 | 0 | 0 | 0 | 0 | 0 |  | 30% Power Thickness Test |  |  | 2012-05-04 | 86 | Glass |  |  | 20 | 100 | 300 |  |  |  | 47 | [8 empty] | 833.6802 | [5 empty] | 0 | 0 | 0
GSD006 | Glass | 0 | 803.3494 | 0 | 0 | 0 | 0 | 0 |  | 30% Power Thickness Test |  |  | 2012-05-04 | 86 | Glass |  |  | 20 | 100 | 300 |  |  |  | 47 | [8 empty] | 803.3494 | [5 empty] | 0 | 0 | 0
GSD007 | Glass | 0 | 806.5609 | 0 | 0 | 0 | 0 | 0 |  | 30% Power Thickness Test |  |  | 2012-05-04 | 86 | Glass |  |  | 20 | 100 | 300 |  |  |  | 47 | [8 empty] | 806.5609 | [5 empty] | 0 | 0 | 0
GSD008 | Glass | 0 | 836.4159 | 0 | 0 | 0 | 0 | 0 |  | 30% Power Thickness Test |  |  | 2012-05-04 | 86 | Glass |  |  | 20 | 100 | 300 |  |  |  | 47 | [8 empty] | 836.4159 | [5 empty] | 0 | 0 | 0
GSD009 | Glass | 0 | 453.5344 | 0 | 0 | 0 | 0 | 0 |  | 30% Power Thickness Test |  |  | 2012-05-04 | 87 | Glass |  |  | 20 | 150 | 300 |  |  |  | 47 | [8 empty] | 453.5344 | [5 empty] | 0 | 0 | 0
GSD010 | Glass | 0 | 459.7195 | 0 | 0 | 0 | 0 | 0 |  | 30% Power Thickness Test |  |  | 2012-05-04 | 87 | Glass |  |  | 20 | 150 | 300 |  |  |  | 47 | [8 empty] | 459.7195 | [5 empty] | 0 | 0 | 0
GSD011 | Glass | 0 | 454.0102 | 0 | 0 | 0 | 0 | 0 |  | 30% Power Thickness Test |  |  | 2012-05-04 | 87 | Glass |  |  | 20 | 150 | 300 |  |  |  | 47 | [8 empty] | 454.0102 | [5 empty] | 0 | 0 | 0
GSD012 | Glass | 0 | 458.1732 | 0 | 0 | 0 | 0 | 0 |  | 30% Power Thickness Test |  |  | 2012-05-04 | 87 | Glass |  |  | 20 | 150 | 300 |  |  |  | 47 | [8 empty] | 458.1732 | [5 empty] | 0 | 0 | 0
GSD013 | Glass | 0 | 1487.873 | 0 | 0 | 0 | 0 | 0 |  | 30% Power Thickness Test |  |  | 2012-05-04 | 88 | Glass |  |  | 20 | 75 | 300 |  |  |  | 47 | [8 empty] | 1487.873 | [5 empty] | 0 | 0 | 0
GSD014 | Glass | 0 | 1341.334 | 0 | 0 | 0 | 0 | 0 |  | 30% Power Thickness Test |  |  | 2012-05-04 | 88 | Glass |  |  | 20 | 75 | 300 |  |  |  | 47 | [8 empty] | 1341.334 | [5 empty] | 0 | 0 | 0
GSD015 | Glass | 0 | 1424.714 | 0 | 0 | 0 | 0 | 0 |  | 30% Power Thickness Test |  |  | 2012-05-04 | 88 | Glass |  |  | 20 | 75 | 300 |  |  |  | 47 | [8 empty] | 1424.714 | [5 empty] | 0 | 0 | 0
GSD016 | Glass | 0 | 1334.673 | 0 | 0 | 0 | 0 | 0 |  | 30% Power Thickness Test |  |  | 2012-05-04 | 88 | Glass |  |  | 20 | 75 | 300 |  |  |  | 47 | [8 empty] | 1334.673 | [5 empty] | 0 | 0 | 0
GSD017 | Glass | 0 | 184.9583 | 0 | 0 | 0 | 0 | 0 |  | 30% Power Thickness Test |  |  | 2012-05-04 | 89 | Glass |  |  | 20 | 300 | 300 |  |  |  | 47 | [8 empty] | 184.9583 | [5 empty] | 0 | 0 | 0
GSD018 | Glass | 0 | 185.7909 | 0 | 0 | 0 | 0 | 0 |  | 30% Power Thickness Test |  |  | 2012-05-04 | 89 | Glass |  |  | 20 | 300 | 300 |  |  |  | 47 | [8 empty] | 185.7909 | [5 empty] | 0 | 0 | 0
GSD019 | Glass | 0 | 185.0772 | 0 | 0 | 0 | 0 | 0 |  | 30% Power Thickness Test |  |  | 2012-05-04 | 89 | Glass |  |  | 20 | 300 | 300 |  |  |  | 47 | [8 empty] | 185.0772 | [5 empty] | 0 | 0 | 0
GSD020 | Glass | 0 | 191.0244 | 10.3 | 0 | 0 | 0.798 | 0 | Tc measured | 30% Power Thickness Test |  |  | 2012-05-04 | 89 | Glass |  |  | 20 | 300 | 300 |  |  |  | 47 | [8 empty] | 191.0244 |  | 10.3 |  | 0.798 | Manual | 0 | 0 | 0
GSD021 | Glass | 0 | 12565.98 | 0 | 0 | 0 | 0 | 0 |  | 30% Power Thickness Test |  |  | 2012-05-06 | 91 | Glass |  |  | 20 | 50 | 300 |  |  |  | 47 | [8 empty] | 12565.98 | [5 empty] | 0 | 0 | 0
GSD022 | Glass | 0 | 10977.72 | 0 | 0 | 0 | 0 | 0 |  | 30% Power Thickness Test |  |  | 2012-05-06 | 91 | Glass |  |  | 20 | 50 | 300 |  |  |  | 47 | [8 empty] | 10977.72 | [5 empty] | 0 | 0 | 0
GSD023 | Glass | 0 | 14943.08 | 0 | 0 | 0 | 0 | 0 |  | 30% Power Thickness Test |  |  | 2012-05-06 | 91 | Glass |  |  | 20 | 50 | 300 |  |  |  | 47 | [8 empty] | 14943.08 | [5 empty] | 0 | 0 | 0
GSD024 | Glass | 0 | 14734.1 | 0 | 0 | 0 | 0 | 0 |  | 30% Power Thickness Test |  |  | 2012-05-06 | 91 | Glass |  |  | 20 | 50 | 300 |  |  |  | 47 | [8 empty] | 14734.1 | [5 empty] | 0 | 0 | 0
GSD025 | Glass | 0 | 1620.021 | 0 | 0 | 0 | 0 | 0 |  | 30% Power Thickness Test |  |  | 2012-05-06 | 92 | Glass |  |  | 20 | 100 | 300 |  |  |  | 47 | [8 empty] | 1620.021 | [5 empty] | 0 | 0 | 0
GSD026 | Glass | 0 | 1644.999 | 0 | 0 | 0 | 0 | 0 |  | 30% Power Thickness Test |  |  | 2012-05-06 | 92 | Glass |  |  | 20 | 100 | 300 |  |  |  | 47 | [8 empty] | 1644.999 | [5 empty] | 0 | 0 | 0
GSD027 | Glass | 0 | 1570.659 | 0 | 0 | 0 | 0 | 0 |  | 30% Power Thickness Test |  |  | 2012-05-06 | 92 | Glass |  |  | 20 | 100 | 300 |  |  |  | 47 | [8 empty] | 1570.659 | [5 empty] | 0 | 0 | 0
GSD028 | Glass | 0 | 1582.434 | 0 | 0 | 0 | 0 | 0 |  | 30% Power Thickness Test |  |  | 2012-05-06 | 92 | Glass |  |  | 20 | 100 | 300 |  |  |  | 47 | [8 empty] | 1582.434 | [5 empty] | 0 | 0 | 0
GSD029 | Glass | 0 | 780.0363 | 0 | 0 | 0 | 0 | 0 |  | 30% Power Thickness Test |  |  | 2012-05-06 | 93 | Glass |  |  | 20 | 150 | 300 |  |  |  | 47 | [8 empty] | 780.0363 | [5 empty] | 0 | 0 | 0
GSD030 | Glass | 0 | 784.4372 | 0 | 0 | 0 | 0 | 0 |  | 30% Power Thickness Test |  |  | 2012-05-06 | 93 | Glass |  |  | 20 | 150 | 300 |  |  |  | 47 | [8 empty] | 784.4372 | [5 empty] | 0 | 0 | 0
GSD031 | Glass | 0 | 764.0978 | 0 | 0 | 0 | 0 | 0 |  | 30% Power Thickness Test |  |  | 2012-05-06 | 93 | Glass |  |  | 20 | 150 | 300 |  |  |  | 47 | [8 empty] | 764.0978 | [5 empty] | 0 | 0 | 0
GSD032 | Glass | 0 | 792.1686 | 0 | 0 | 0 | 0 | 0 |  | 30% Power Thickness Test |  |  | 2012-05-06 | 93 | Glass |  |  | 20 | 150 | 300 |  |  |  | 47 | [8 empty] | 792.1686 | [5 empty] | 0 | 0 | 0
GSD033 | Glass | 0 | 517.6453 | 0 | 0 | 0 | 0 | 0 |  | 30% Power Thickness Test |  |  | 2012-05-06 | 94 | Glass |  |  | 20 | 200 | 300 |  |  |  | 47 | [8 empty] | 517.6453 | [5 empty] | 0 | 0 | 0
GSD034 | Glass | 0 | 520.5 | 8.2 | 0 | 0 | 0.684 | 0 | Tc testing done. | 30% Power Thickness Test |  |  | 2012-05-06 | 94 | Glass |  |  | 20 | 200 | 300 |  |  |  | 47 | [8 empty] | 520.5 |  | 8.2 |  | 0.684 | Manual | 0 | 0 | 0
GSD035 | Glass | 0 | 508.3677 | 0 | 0 | 0 | 0 | 0 |  | 30% Power Thickness Test |  |  | 2012-05-06 | 94 | Glass |  |  | 20 | 200 | 300 |  |  |  | 47 | [8 empty] | 508.3677 | [5 empty] | 0 | 0 | 0
GSD036 | Glass | 0 | 513.6012 | 0 | 0 | 0 | 0 | 0 |  | 30% Power Thickness Test |  |  | 2012-05-06 | 94 | Glass |  |  | 20 | 200 | 300 |  |  |  | 47 | [8 empty] | 513.6012 | [5 empty] | 0 | 0 | 0
SPD117 | MgO | 0 | 182.6983 | 0 | 0 | 0 | 0 | 0 |  | Reproducibility Test at 30% Power |  |  | 2012-05-04 | 90 | MgO |  |  | 800 | 150 | 300 |  |  |  | 47 | [8 empty] | 182.6983 | [5 empty] | 0 | 0 | 0
SPD118 | MgO | 0 | 166.5219 | 0 | 0 | 0 | 0 | 0 |  | Reproducibility Test at 30% Power |  |  | 2012-05-04 | 90 | MgO |  |  | 800 | 150 | 300 |  |  |  | 47 | [8 empty] | 166.5219 | [5 empty] | 0 | 0 | 0
SPD119 | MgO | 0 | 157.2443 | 0 | 0 | 0 | 0 | 0 |  | Reproducibility Test at 30% Power |  |  | 2012-05-04 | 90 | MgO |  |  | 800 | 150 | 300 |  |  |  | 47 | [8 empty] | 157.2443 | [5 empty] | 0 | 0 | 0
SPD120 | MgO | 0 | 159.8611 | 0 | 0 | 0 | 0 | 0 |  | Reproducibility Test at 30% Power |  |  | 2012-05-04 | 90 | MgO |  |  | 800 | 150 | 300 |  |  |  | 47 | [8 empty] | 159.8611 | [5 empty] | 0 | 0 | 0
SPD121 | MgO | 0 | 188.5266 | 0 | 0 | 0 | 0 | 0 | Clean film for pinning dose | Reproducibility Test at 30% Power |  | QZ | 2012-05-07 | 95 | MgO |  |  | 800 | 150 | 300 |  |  |  | 47 | [8 empty] | 188.5266 | [5 empty] | 0 | 0 | 0
SPD122 | MgO | 0 | 178.8921 | 0 | 0 | 0 | 0 | 0 | Clean film for pinning dose | Reproducibility Test at 30% Power |  | QZ | 2012-05-07 | 95 | MgO |  |  | 800 | 150 | 300 |  |  |  | 47 | [8 empty] | 178.8921 | [5 empty] | 0 | 0 | 0
SPD123 | MgO | 0 | 166.5219 | 0 | 0 | 0 | 0 | 0 |  | Reproducibility Test at 30% Power |  |  | 2012-05-07 | 95 | MgO |  |  | 800 | 150 | 300 |  |  |  | 47 | [8 empty] | 166.5219 | [5 empty] | 0 | 0 | 0
SPD124 | MgO | 0 | 164.6188 | 0 | 0 | 0 | 0 | 0 |  | Reproducibility Test at 30% Power |  |  | 2012-05-07 | 95 | MgO |  |  | 800 | 150 | 300 |  |  |  | 47 | [8 empty] | 164.6188 | [5 empty] | 0 | 0 | 0
SPD125 | Sapphire | 0 | 205.6546 | 0 | 0 | 0 | 0 | 0 |  | Reproducibility Test at 30% Power (Dual Face) |  |  | 2012-05-08 | 96-97 | Sapphire |  |  | 20-800 | 100-150 | 300 |  |  |  | 47 | [8 empty] | 205.6546 | [5 empty] | 0 | 0 | #VALUE!
SPD126 | Sapphire | 0 | 204.822 | 0 | 0 | 0 | 0 | 0 |  | Reproducibility Test at 30% Power (Dual Face) |  |  | 2012-05-08 | 96-97 | Sapphire |  |  | 20-800 | 100-150 | 300 |  |  |  | 47 | [8 empty] | 204.822 | [5 empty] | 0 | 0 | #VALUE!
SPD127 | Sapphire | 0 | 198.5179 | 0 | 0 | 0 | 0 | 0 |  | Reproducibility Test at 30% Power (Dual Face) |  |  | 2012-05-08 | 96-97 | Sapphire |  |  | 20-800 | 100-150 | 300 |  |  |  | 47 | [8 empty] | 198.5179 | [5 empty] | 0 | 0 | #VALUE!
SPD128 | Sapphire | 0 | 194.9496 | 0 | 0 | 0 | 0 | 0 |  | Reproducibility Test at 30% Power (Dual Face) |  |  | 2012-05-08 | 96-97 | Sapphire |  |  | 20-800 | 100-150 | 300 |  |  |  | 47 | [8 empty] | 194.9496 | [5 empty] | 0 | 0 | #VALUE!
SPD129 | MgO | 0 | 181.0331 | 0 | 0 | 0 | 0 | 0 |  | Reproducibility Test at 30% Power (Dual Face) |  |  | 2012-05-08 | 98-99 | MgO |  |  | 20-800 | 100-150 | 300 |  |  |  | 47 | [8 empty] | 181.0331 | [5 empty] | 0 | 0 | #VALUE!
SPD130 | MgO | 0 | 191.2623 | 0 | 0 | 0 | 0 | 0 |  | Reproducibility Test at 30% Power (Dual Face) |  |  | 2012-05-08 | 98-99 | MgO |  |  | 20-800 | 100-150 | 300 |  |  |  | 47 | [8 empty] | 191.2623 | [5 empty] | 0 | 0 | #VALUE!
SPD131 | MgO | 0 | 165.0946 | 0 | 0 | 0 | 0 | 0 |  | Reproducibility Test at 30% Power (Dual Face) |  |  | 2012-05-08 | 98-99 | MgO |  |  | 20-800 | 100-150 | 300 |  |  |  | 47 | [8 empty] | 165.0946 | [5 empty] | 0 | 0 | #VALUE!
SPD132 | MgO | 0 | 194.7117 | 0 | 0 | 0 | 0 | 0 |  | Reproducibility Test at 30% Power (Dual Face) |  |  | 2012-05-08 | 98-99 | MgO |  |  | 20-800 | 100-150 | 300 |  |  |  | 47 | [8 empty] | 194.7117 | [5 empty] | 0 | 0 | #VALUE!
SPD133 | Sapphire | 0 | 208.7471 | 0 | 0 | 0 | 0 | 0 |  | Reproducibility Test at 30% Power (Dual Face) |  |  | 2012-05-08 | 100-101 | Sapphire |  |  | 20-800 | 100-150 | 300 |  |  |  | 47 | [8 empty] | 208.7471 | [5 empty] | 0 | 0 | #VALUE!
SPD134 | Sapphire | 0 | 205.4167 | 0 | 0 | 0 | 0 | 0 |  | Reproducibility Test at 30% Power (Dual Face) |  |  | 2012-05-08 | 100-101 | Sapphire |  |  | 20-800 | 100-150 | 300 |  |  |  | 47 | [8 empty] | 205.4167 | [5 empty] | 0 | 0 | #VALUE!
SPD135 | Sapphire | 0 | 201.0158 | 0 | 0 | 0 | 0 | 0 |  | Reproducibility Test at 30% Power (Dual Face) |  |  | 2012-05-08 | 100-101 | Sapphire |  |  | 20-800 | 100-150 | 300 |  |  |  | 47 | [8 empty] | 201.0158 | [5 empty] | 0 | 0 | #VALUE!
SPD136 | Sapphire | 0 | 199.4695 | 0 | 0 | 0 | 0 | 0 |  | Reproducibility Test at 30% Power (Dual Face) |  |  | 2012-05-08 | 100-101 | Sapphire |  |  | 20-800 | 100-150 | 300 |  |  |  | 47 | [8 empty] | 199.4695 | [5 empty] | 0 | 0 | #VALUE!
SPD137BAD | Sapphire | 0 | 0 | 0 | 0 | 0 | 0 | 0 |  |  |  |  | 2012-05-09 | 102-103 | Sapphire |  |  | 20-800 | 100-50 | 300 |  |  |  | 47 | [14 empty] | 0 | 0 | #VALUE!
SPD138BAD | Sapphire | 0 | 0 | 0 | 0 | 0 | 0 | 0 |  |  |  |  | 2012-05-09 | 102-103 | Sapphire |  |  | 20-800 | 100-50 | 300 |  |  |  | 47 | [14 empty] | 0 | 0 | #VALUE!
SPD139BAD | Sapphire | 0 | 0 | 0 | 0 | 0 | 0 | 0 |  |  |  |  | 2012-05-09 | 102-103 | Sapphire |  |  | 20-800 | 100-50 | 300 |  |  |  | 47 | [14 empty] | 0 | 0 | #VALUE!
SPD140BAD | Sapphire | 0 | 0 | 0 | 0 | 0 | 0 | 0 |  |  |  |  | 2012-05-09 | 102-103 | Sapphire |  |  | 20-800 | 100-50 | 300 |  |  |  | 47 | [14 empty] | 0 | 0 | #VALUE!
SPD141 | Sapphire | 0 | 763.741 | 0 | 0 | 0 | 0 | 0 |  | Reproducibility Test at 30% Power (Dual Face) |  |  | 2012-05-10 | 104-105 | Sapphire |  |  | 20-800 | 100-80 | 300 |  |  |  | 47 | [8 empty] | 763.741 | [5 empty] | 0 | 0 | #VALUE!
SPD142 | Sapphire | 0 | 770.4018 | 0 | 0 | 0 | 0 | 0 |  | Reproducibility Test at 30% Power (Dual Face) |  |  | 2012-05-10 | 104-105 | Sapphire |  |  | 20-800 | 100-80 | 300 |  |  |  | 47 | [8 empty] | 770.4018 | [5 empty] | 0 | 0 | #VALUE!
SPD143 | Sapphire | 0 | 707.9561 | 0 | 0 | 0 | 0 | 0 |  | Reproducibility Test at 30% Power (Dual Face) |  |  | 2012-05-10 | 104-105 | Sapphire |  |  | 20-800 | 100-80 | 300 |  |  |  | 47 | [8 empty] | 707.9561 | [5 empty] | 0 | 0 | #VALUE!
SPD144 | Sapphire | 0 | 709.2645 | 0 | 0 | 0 | 0 | 0 |  | Reproducibility Test at 30% Power (Dual Face) |  |  | 2012-05-10 | 104-105 | Sapphire |  |  | 20-800 | 100-80 | 300 |  |  |  | 47 | [8 empty] | 709.2645 | [5 empty] | 0 | 0 | #VALUE!
GSD037 | Glass | 0 | 382 | 0 | 0 | 0 | 0 | 0 |  | Very different parameter test |  |  | 2012-05-11 | 106 | Glass |  |  | 20 | 100 | 300 |  |  |  | 47 | [8 empty] | 382 | [5 empty] | 0 | 0 | 0
GSD038 | Glass | 0 | 372 | 0 | 0 | 0 | 0 | 0 |  | Very different parameter test |  |  | 2012-05-11 | 106 | Glass |  |  | 20 | 100 | 300 |  |  |  | 47 | [8 empty] | 372 | [5 empty] | 0 | 0 | 0
GSD039 | Glass | 0 | 380 | 0 | 0 | 0 | 0 | 0 |  | Very different parameter test |  |  | 2012-05-11 | 106 | Glass |  |  | 20 | 100 | 300 |  |  |  | 47 | [8 empty] | 380 | [5 empty] | 0 | 0 | 0
GSD040 | Glass | 0 | 401 | 0 | 0 | 0 | 0 | 0 |  | Very different parameter test |  |  | 2012-05-11 | 106 | Glass |  |  | 20 | 100 | 300 |  |  |  | 47 | [8 empty] | 401 | [5 empty] | 0 | 0 | 0
SPD145 | MgO | 0 | 773.4944 | 10.52132545 | 1.991358614 | 0 | 0 | 0 | Tc Testing Done | 600 Ohms/Square Deposition for Tc Meas |  |  | 2012-05-11 | 107 | MgO |  |  | 800 | 45 | 400 |  |  |  | 47 | [8 empty] | 773.4944 |  | 10.52132545 | 1.991358614 |  | MATLAB | 0 | 0 | 0
SPD146 | MgO | 0 | 528.1124 | 11.38074411 | 1.752262394 | 0 | 0 | 0 | Tc Testing Done | 600 Ohms/Square Deposition for Tc Meas |  |  | 2012-05-11 | 107 | MgO |  |  | 800 | 45 | 400 |  |  |  | 47 | [8 empty] | 528.1124 |  | 11.38074411 | 1.752262394 |  | MATLAB | 0 | 0 | 0
SPD147 | MgO | 0 | 838.2 | 10.30697267 | 2.096525652 | 0 | 0 | 0 | Tc Testing Done | 600 Ohms/Square Deposition for Tc Meas |  |  | 2012-05-11 | 107 | MgO |  |  | 800 | 45 | 400 |  |  |  | 47 | [8 empty] | 838.2 |  | 10.30697267 | 2.096525652 |  | MATLAB | 0 | 0 | 0
SPD148 | MgO | 0 | 778.7279 | 10.51431122 | 2.170593238 | 0 | 0 | 0 | Tc Testing Done | 600 Ohms/Square Deposition for Tc Meas |  |  | 2012-05-11 | 107 | MgO |  |  | 800 | 45 | 400 |  |  |  | 47 | [8 empty] | 778.7279 |  | 10.51431122 | 2.170593238 |  | MATLAB | 0 | 0 | 0
SPD149 | MgO | 0 | 326.6209 | 0 | 0 | 0 | 0 | 0 |  | Fab |  | QZ | 2012-05-14 | 108 | MgO |  |  | 800 | 60 | 400 |  |  |  | 47 | [8 empty] | 326.6209 | [5 empty] | 0 | 0 | 0
SPD150 | MgO | 0 | 330.7839 | 0 | 0 | 0 | 0 | 0 |  | Fab |  | QZ | 2012-05-14 | 108 | MgO |  |  | 800 | 60 | 400 |  |  |  | 47 | [8 empty] | 330.7839 | [5 empty] | 0 | 0 | 0
SPD151 | MgO | 0 | 335.1849 | 0 | 0 | 0 | 0 | 0 |  | Fab |  | QZ | 2012-05-14 | 108 | MgO |  |  | 800 | 60 | 400 |  |  |  | 47 | [8 empty] | 335.1849 | [5 empty] | 0 | 0 | 0
SPD152 | MgO | 0 | 309.4929 | 12.67 | 1.22682355 | 0 | 0.886 | 0 | Tc testing done | Fab |  |  | 2012-05-14 | 108 | MgO |  |  | 800 | 60 | 400 |  |  |  | 47 | [8 empty] | 309.4929 |  | 12.67 | 1.22682355 | 0.886 | Manual | 0 | 0 | 0
SPD153 | MgO | 4.3 | 369.7976 | 10.6 | 0 | 159.013 | 0.7506897 | 16855.38 |  | Optimization of Growth Parameters |  |  | 2012-05-16 | 109 | MgO |  |  | 800 | 50 | 400 |  |  |  | 47 |  |  | 0.1689 | 0.5778 | 0.2533 | based on T | 4.3 |  | 369.7976 |  | 10.6 |  | 0.7506897 | Manual | 159.013 | 16855.38 | 5.16
SPD154 | MgO | 0 | 370.2734 | 11.4 | 0 | 0 | 0.8303297 | 0 |  | Optimization of Growth Parameters |  |  | 2012-05-16 | 109 | MgO |  |  | 800 | 50 | 400 |  |  |  | 47 | [8 empty] | 370.2734 |  | 11.4 |  | 0.8303297 | Manual | 0 | 0 | 0
SPD155 | MgO | 0 | 403.6967 | 10.3 | 0 | 0 | 0.7314519 | 0 |  | Optimization of Growth Parameters |  |  | 2012-05-16 | 109 | MgO |  |  | 800 | 50 | 400 |  |  |  | 47 | [8 empty] | 403.6967 |  | 10.3 |  | 0.7314519 | Manual | 0 | 0 | 0
SPD156 | MgO | 0 | 406.4325 | 10.5 | 0 | 0 | 0.7512332 | 0 |  | Optimization of Growth Parameters |  |  | 2012-05-16 | 109 | MgO |  |  | 800 | 50 | 400 |  |  |  | 47 | [8 empty] | 406.4325 |  | 10.5 |  | 0.7512332 | Manual | 0 | 0 | 0
SPD157 | MgO | 5.6 | 314.6075 | 0 | 0 | 176.1802 | 0 | 0 |  | Optimization of Growth Parameters |  |  | 2012-05-16 | 110 | MgO |  |  | 800 | 64 | 400 |  |  |  | 47 |  |  | 0.1995 | 0.5184 | 0.282 | based on T | 5.6 |  | 314.6075 | [5 empty] | 176.1802 | 0 | 5.25
SPD158 | MgO | 5.7 | 311.515 | 9.6 | 0.859035524 | 177.5635 | 1.017446 | 17046.1 | Tc Testing Done | Optimization of Growth Parameters |  |  | 2012-05-16 | 110 | MgO |  |  | 800 | 64 | 400 |  |  |  | 47 |  |  | 0.1958 | 0.5135 | 0.2907 | based on T | 5.7 |  | 311.515 |  | 9.6 | 0.859035524 | 1.017446 | Manual | 177.5635 | 17046.1 | 5.34375
SPD159 | MgO | 5.4 | 316.2727 | 9.8 | 0.88214867 | 170.7873 | 1.033001 | 16737.15 | Tc Testing Done | Optimization of Growth Parameters |  |  | 2012-05-16 | 110 | MgO |  |  | 800 | 64 | 400 |  |  |  | 47 |  |  | 0.1967 | 0.5261 | 0.2772 | based on T | 5.4 |  | 316.2727 |  | 9.8 | 0.88214867 | 1.033001 | Manual | 170.7873 | 16737.15 | 5.0625
SPD160 | MgO | 5.4 | 311.2771 | 0 | 0 | 168.0896 | 0 | 0 |  | Optimization of Growth Parameters |  |  | 2012-05-16 | 110 | MgO |  |  | 800 | 64 | 400 |  |  |  | 47 |  |  | 0.1887 | 0.5274 | 0.2839 | based on T | 5.4 |  | 311.2771 | [5 empty] | 168.0896 | 0 | 5.0625
SPD161 | SiNx | 0 | 635.0433 | 0 | 0 | 0 | 0 | 0 |  | Fab |  | FN | 2012-05-17 | 111 | SiNx |  |  | 20 | 68 | 400 |  |  |  | 47 | [8 empty] | 635.0433 | [5 empty] | 0 | 0 | 0
SPD162 | SiNx | 0 | 624.8141 | 0 | 0 | 0 | 0 | 0 |  | Fab |  | FN | 2012-05-17 | 111 | SiNx |  |  | 20 | 68 | 400 |  |  |  | 47 | [8 empty] | 624.8141 | [5 empty] | 0 | 0 | 0
SPD163 | SiNx | 0 | 626.3604 | 0 | 0 | 0 | 0 | 0 |  | Fab |  | FN | 2012-05-17 | 111 | SiNx |  |  | 20 | 68 | 400 |  |  |  | 47 | [8 empty] | 626.3604 | [5 empty] | 0 | 0 | 0
SPD164 | SiNx | 0 | 635.9948 | 0 | 0 | 0 | 0 | 0 |  | Fab |  | FN | 2012-05-17 | 111 | SiNx |  |  | 20 | 68 | 400 |  |  |  | 47 | [8 empty] | 635.9948 | [5 empty] | 0 | 0 | 0
SPD165 | MgO | 6.4 | 435.6927 | 0 | 0 | 278.8434 | 0 | 0 |  | Optimization of Growth Parameters |  |  | 2012-05-21 | 112 | MgO |  |  | 800 | 96 | 400 |  |  |  | 47 |  |  | 0.2332 | 0.486 | 0.2808 | based on T | 6.4 |  | 435.6927 | [5 empty] | 278.8434 | 0 | 4
SPD166 | MgO | 6.4 | 430.6971 | 13.3 | 0.881958492 | 275.6461 | 1.07 | 36660.94 | Tc Testing Done | Optimization of Growth Parameters |  |  | 2012-05-21 | 112 | MgO |  |  | 800 | 96 | 400 |  |  |  | 47 |  |  | 0.2341 | 0.4859 | 0.28 | based on T | 6.4 |  | 430.6971 |  | 13.3 | 0.881958492 | 1.07 | Manual | 275.6461 | 36660.94 | 4
SPD167 | MgO | 6.4 | 422.6089 | 0 | 0 | 270.4697 | 0 | 0 |  | Optimization of Growth Parameters |  |  | 2012-05-21 | 112 | MgO |  |  | 800 | 96 | 400 |  |  |  | 47 |  |  | 0.2347 | 0.4845 | 0.2808 | based on T | 6.4 |  | 422.6089 | [5 empty] | 270.4697 | 0 | 4
SPD168 | MgO | 6.4 | 435.4549 | 0 | 0 | 278.6911 | 0 | 0 |  | Optimization of Growth Parameters |  |  | 2012-05-21 | 112 | MgO |  |  | 800 | 96 | 400 |  |  |  | 47 |  |  | 0.2345 | 0.4846 | 0.2809 | based on T | 6.4 |  | 435.4549 | [5 empty] | 278.6911 | 0 | 4
SPD169 | MgO | 0 | 265.8404 | 0 | 0 | 0 | 0 | 0 | Released to Fab | Fab |  | QZ | 2012-05-21 | 113 | MgO |  |  | 800 | 60 | 400 |  |  |  | 47 | [8 empty] | 265.8404 | [5 empty] | 0 | 0 | 0
SPD170 | MgO | 0 | 287.1314 | 0 | 0 | 0 | 0 | 0 | Released to Fab | Fab |  | QZ | 2012-05-21 | 113 | MgO |  |  | 800 | 60 | 400 |  |  |  | 47 | [8 empty] | 287.1314 | [5 empty] | 0 | 0 | 0
SPD171 | MgO | 0 | 288.7966 | 0 | 0 | 0 | 0 | 0 | Released to Fab | Fab |  | QZ | 2012-05-21 | 113 | MgO |  |  | 800 | 60 | 400 |  |  |  | 47 | [8 empty] | 288.7966 | [5 empty] | 0 | 0 | 0
SPD172 | MgO | 0 | 270.955 | 13.27 | 0 | 0 | 0.949 | 0 | Tc testing done and repeated after TMAH soak | Fab |  | QZ | 2012-05-21 | 113 | MgO |  |  | 800 | 60 | 400 |  |  |  | 47 | [8 empty] | 270.955 |  | 13.27 |  | 0.949 | Manual | 0 | 0 | 0
SPD173 | SiNx | 0 | 654.1933 | 0 | 0 | 0 | 0 | 0 |  | Fab |  | FN | 2012-05-22 | 114 | SiNx |  |  | 20 | 68 | 400 |  |  |  | 47 | [8 empty] | 654.1933 | [5 empty] | 0 | 0 | 0
SPD174 | SiNx | 0 | 655.9775 | 0 | 0 | 0 | 0 | 0 |  | Fab |  | FN | 2012-05-22 | 114 | SiNx |  |  | 20 | 68 | 400 |  |  |  | 47 | [8 empty] | 655.9775 | [5 empty] | 0 | 0 | 0
SPD175 | SiNx | 0 | 652.766 | 0 | 0 | 0 | 0 | 0 |  | Fab |  | FN | 2012-05-22 | 114 | SiNx |  |  | 20 | 68 | 400 |  |  |  | 47 | [8 empty] | 652.766 | [5 empty] | 0 | 0 | 0
SPD176 | SiNx | 0 | 654.788 | 0 | 0 | 0 | 0 | 0 |  | Fab |  | FN | 2012-05-22 | 114 | SiNx |  |  | 20 | 68 | 400 |  |  |  | 47 | [8 empty] | 654.788 | [5 empty] | 0 | 0 | 0
SPD177 | MgO | 5.4 | 177.4648 | 14.2 | 0.571863089 | 95.83099 | 1.02 | 13608 |  | Optimization of Growth Parameters |  |  | 2012-05-24 | 115 | MgO |  |  | 800 | 84 | 400 |  |  |  | 47 |  |  | 0.2227 | 0.5264 | 0.251 | based on T | 5.4 |  | 177.4648 |  | 14.2 | 0.571863089 | 1.02 | Manual | 95.83099 | 13608 | 3.857143
SPD178 | MgO | 5.3 | 179.0111 | 0 | 0 | 94.87587 | 0 | 0 |  | Optimization of Growth Parameters |  |  | 2012-05-24 | 115 | MgO |  |  | 800 | 84 | 400 |  |  |  | 47 |  |  | 0.2219 | 0.5283 | 0.2497 | based on T | 5.3 |  | 179.0111 | [5 empty] | 94.87587 | 0 | 3.785714
SPD179 | MgO | 5.7 | 204.2273 | 13.5 | 0.727911873 | 116.4095 | 1.068506 | 15715.29 |  | Optimization of Growth Parameters |  |  | 2012-05-24 | 115 | MgO |  |  | 800 | 84 | 400 |  |  |  | 47 |  |  | 0.2258 | 0.5136 | 0.2606 | based on T | 5.7 |  | 204.2273 |  | 13.5 | 0.727911873 | 1.068506 | Manual | 116.4095 | 15715.29 | 4.071429
SPD180 | MgO | 5.4 | 178.7732 | 0 | 0 | 96.53752 | 0 | 0 |  | Optimization of Growth Parameters |  |  | 2012-05-24 | 115 | MgO |  |  | 800 | 84 | 400 |  |  |  | 47 |  |  | 0.2173 | 0.5269 | 0.2559 | based on T | 5.4 |  | 178.7732 | [5 empty] | 96.53752 | 0 | 3.857143
SPD181 | MgO | 4.7 | 348.8635 | 0 | 0 | 163.9658 | 0 | 0 |  | Fab |  | QZ | 2012-05-25 | 116 | MgO |  |  | 800 | 92 | 400 |  |  |  | 47 |  |  | 0.1992 | 0.5585 | 0.2423 | based on T | 4.7 |  | 348.8635 | [5 empty] | 163.9658 | 0 | 3.065217
SPD182 | MgO | 0 | 354.8107 | 0 | 0 | 0 | 0 | 0 |  | Fab |  | QZ | 2012-05-25 | 116 | MgO |  |  | 800 | 92 | 400 |  |  |  | 47 | [8 empty] | 354.8107 | [5 empty] | 0 | 0 | 0
SPD183 | MgO | 0 | 365.9914 | 0 | 0 | 0 | 0 | 0 |  | Fab |  | QZ | 2012-05-25 | 116 | MgO |  |  | 800 | 92 | 400 |  |  |  | 47 | [8 empty] | 365.9914 | [5 empty] | 0 | 0 | 0
SPD184 | MgO | 0 | 356.3569 | 0 | 0 | 0 | 0 | 0 |  | Fab |  | QZ | 2012-05-25 | 116 | MgO |  |  | 800 | 92 | 400 |  |  |  | 47 | [8 empty] | 356.3569 | [5 empty] | 0 | 0 | 0
SPD185 | MgO | 5.9 | 274.2854 | 11.3 | 1.002938383 | 161.8284 | 0.7435751 | 18286.61 |  | Optimization of Growth Parameters |  |  | 2012-05-25 | 117 | MgO |  |  | 800 | 112 | 400 |  |  |  | 47 |  |  | 0.218 | 0.5065 | 0.2755 | based on T | 5.9 |  | 274.2854 |  | 11.3 | 1.002938383 | 0.7435751 | Manual | 161.8284 | 18286.61 | 3.160714
SPD186 | MgO | 5.8 | 274.9991 | 11.3 | 1.005772465 | 159.4995 | 0.7389879 | 18023.44 |  | Optimization of Growth Parameters |  |  | 2012-05-25 | 117 | MgO |  |  | 800 | 112 | 400 |  |  |  | 47 |  |  | 0.2082 | 0.5084 | 0.2834 | based on T | 5.8 |  | 274.9991 |  | 11.3 | 1.005772465 | 0.7389879 | Manual | 159.4995 | 18023.44 | 3.107143
SPD187 | MgO | 0 | 254.4217 | 0 | 0 | 0 | 0 | 0 |  | Optimization of Growth Parameters |  |  | 2012-05-25 | 117 | MgO |  |  | 800 | 112 | 400 |  |  |  | 47 | [8 empty] | 254.4217 | [5 empty] | 0 | 0 | 0
SPD188 | MgO | 0 | 270.4792 | 0 | 0 | 0 | 0 | 0 |  | Optimization of Growth Parameters |  |  | 2012-05-25 | 117 | MgO |  |  | 800 | 112 | 400 |  |  |  | 47 | [8 empty] | 270.4792 | [5 empty] | 0 | 0 | 0
SPD189 | MgO | 9.8 | 0 | 0 | 0 | 0 | 0 | 0 |  | Optimization of Growth Parameters |  |  | 2012-05-28 | 118 | MgO |  |  | 800 | 68 | 400 |  |  |  | 47 |  |  | 0.2802 | 0.3754 | 0.3444 | based on T | 9.8 | [7 empty] | 0 | 0 | 8.647059
SPD190 | MgO | 0 | 0 | 0 | 0 | 0 | 0 | 0 |  | Optimization of Growth Parameters |  |  | 2012-05-28 | 118 | MgO |  |  | 800 | 68 | 400 |  |  |  | 47 | [14 empty] | 0 | 0 | 0
SPD191 | MgO | 0 | 0 | 0 | 0 | 0 | 0 | 0 |  | Optimization of Growth Parameters |  |  | 2012-05-28 | 118 | MgO |  |  | 800 | 68 | 400 |  |  |  | 47 | [14 empty] | 0 | 0 | 0
SPD192 | MgO | 0 | 0 | 0 | 0 | 0 | 0 | 0 |  | Optimization of Growth Parameters |  |  | 2012-05-28 | 118 | MgO |  |  | 800 | 68 | 400 |  |  |  | 47 | [14 empty] | 0 | 0 | 0
SPD193 | MgO | 5.1 | 627.193 | < 4.2 | 0 | 319.8684 | - | #VALUE! |  | Optimization of Growth Parameters |  |  | 2012-05-29 | 119 | MgO |  |  | 800 | 48 | 400 |  |  |  | 47 |  |  | 0.1972 | 0.5378 | 0.2649 | based on T | 5.1 |  | 627.193 |  | < 4.2 |  | - | Manual | 319.8684 | #VALUE! | 6.375
SPD194 | MgO | 6.8 | 531.4429 | 0 | 0 | 361.3811 | 0 | 0 |  | Optimization of Growth Parameters |  |  | 2012-05-29 | 119 | MgO |  |  | 800 | 48 | 400 |  |  |  | 47 |  |  | 0.2311 | 0.4707 | 0.2982 | based on T | 6.8 |  | 531.4429 | [5 empty] | 361.3811 | 0 | 8.5
SPD195 | MgO | 6.6 | 522.4031 | < 4.2 | 0 | 344.786 | - | #VALUE! |  | Optimization of Growth Parameters |  |  | 2012-05-29 | 119 | MgO |  |  | 800 | 48 | 400 |  |  |  | 47 |  |  | 0.2244 | 0.4783 | 0.2972 | based on T | 6.6 |  | 522.4031 |  | < 4.2 |  | - | Manual | 344.786 | #VALUE! | 8.25
SPD196 | MgO | 6.7 | 527.0419 | 0 | 0 | 353.1181 | 0 | 0 |  | Optimization of Growth Parameters |  |  | 2012-05-29 | 119 | MgO |  |  | 800 | 48 | 400 |  |  |  | 47 |  |  | 0.2275 | 0.4724 | 0.3001 | based on T | 6.7 |  | 527.0419 | [5 empty] | 353.1181 | 0 | 8.375
SPD197 | MgO | 0 | 324.4799 | 0 | 0 | 0 | 0 | 0 |  | Fab |  | QZ | 2012-05-30 | 120 | MgO |  |  | 800 | 60 | 400 |  |  |  | 47 | [8 empty] | 324.4799 | [5 empty] | 0 | 0 | 0
SPD198 | MgO | 0 | 291.2944 | 13.29 | 0.88955955 | 0 | 0.95 | 0 | Tc testing done. | Fab |  | QZ | 2012-05-30 | 120 | MgO |  |  | 800 | 60 | 400 |  |  |  | 47 | [8 empty] | 291.2944 |  | 13.29 | 0.88955955 | 0.95 | Manual | 0 | 0 | 0
SPD199 | MgO | 0 | 311.9907 | 0 | 0 | 0 | 0 | 0 |  | Fab |  | QZ | 2012-05-30 | 120 | MgO |  |  | 800 | 60 | 400 |  |  |  | 47 | [8 empty] | 311.9907 | [5 empty] | 0 | 0 | 0
SPD200 | MgO | 0 | 286.8935 | 0 | 0 | 0 | 0 | 0 |  | Fab |  | QZ | 2012-05-30 | 120 | MgO |  |  | 800 | 60 | 400 |  |  |  | 47 | [8 empty] | 286.8935 | [5 empty] | 0 | 0 | 0
SPD201 | MgO | 6.5 | 318.6516 | 8.7 | 1.105528348 | 207.1235 | 0.5068623 | 18019.75 |  | Optimization of Growth Parameters |  |  | 2012-06-04 | 121 | MgO |  |  | 800 | 128 | 400 |  |  |  | 47 |  |  | 0.2348 | 0.4808 | 0.2844 | based on T | 6.5 |  | 318.6516 |  | 8.7 | 1.105528348 | 0.5068623 | Manual | 207.1235 | 18019.75 | 3.046875
SPD202 | MgO | 6.4 | 321.0305 | 8.7 | 1.154985106 | 205.4595 | 0.557285 | 17874.98 |  | Optimization of Growth Parameters |  |  | 2012-06-04 | 121 | MgO |  |  | 800 | 128 | 400 |  |  |  | 47 |  |  | 0.2323 | 0.4828 | 0.285 | based on T | 6.4 |  | 321.0305 |  | 8.7 | 1.154985106 | 0.557285 | Manual | 205.4595 | 17874.98 | 3
SPD203 | MgO | 0 | 322.5768 | 0 | 0 | 0 | 0 | 0 |  | Optimization of Growth Parameters |  |  | 2012-06-04 | 121 | MgO |  |  | 800 | 128 | 400 |  |  |  | 47 | [8 empty] | 322.5768 | [5 empty] | 0 | 0 | 0
SPD204 | MgO | 0 | 323.8852 | 0 | 0 | 0 | 0 | 0 |  | Optimization of Growth Parameters |  |  | 2012-06-04 | 121 | MgO |  |  | 800 | 128 | 400 |  |  |  | 47 | [8 empty] | 323.8852 | [5 empty] | 0 | 0 | 0
SPD205 | MgO | 2.2 | 821.31 | 0 | 0 | 180.6882 | 0 | 0 |  | Etching Test |  |  | 2012-06-05 | 122 | MgO |  |  | 800 | 45 | 400 |  |  |  | 47 |  |  | 0.1586 | 0.6981 | 0.1434 | based on T | 2.2 |  | 821.31 | [5 empty] | 180.6882 | 0 | 2.933333
SPD206 | MgO | 0 | 564.9851 | 11.2 | 1.745463388 | 0 | 0.8380555 | 0 |  | Fab |  | QZ | 2012-06-05 | 122 | MgO |  |  | 800 | 45 | 400 |  |  |  | 47 | [8 empty] | 564.9851 |  | 11.2 | 1.745463388 | 0.8380555 | Manual | 0 | 0 | 0
SPD207 | MgO | 0 | 582.1131 | 0 | 0 | 0 | 0 | 0 |  | Fab |  | QZ | 2012-06-05 | 122 | MgO |  |  | 800 | 45 | 400 |  |  |  | 47 | [8 empty] | 582.1131 | [5 empty] | 0 | 0 | 0
SPD208 | MgO | 0 | 575.6901 | 0 | 0 | 0 | 0 | 0 |  | Fab |  | QZ | 2012-06-05 | 122 | MgO |  |  | 800 | 45 | 400 |  |  |  | 47 | [8 empty] | 575.6901 | [5 empty] | 0 | 0 | 0
SPD209 | SiNx | 0 | 653.3607 | 0 | 0 | 0 | 0 | 0 |  | Fab |  | FN | 2012-06-05 | 123 | SiNx |  |  | 20 | 68 | 400 |  |  |  | 47 | [8 empty] | 653.3607 | [5 empty] | 0 | 0 | 0
SPD210 | SiNx | 0 | 640.8716 | 0 | 0 | 0 | 0 | 0 |  | Fab |  | FN | 2012-06-05 | 123 | SiNx |  |  | 20 | 68 | 400 |  |  |  | 47 | [8 empty] | 640.8716 | [5 empty] | 0 | 0 | 0
SPD211 | SiNx | 0 | 634.9243 | 0 | 0 | 0 | 0 | 0 |  | Fab |  | FN | 2012-06-05 | 123 | SiNx |  |  | 20 | 68 | 400 |  |  |  | 47 | [8 empty] | 634.9243 | [5 empty] | 0 | 0 | 0
SPD212 | SiNx | 0 | 638.8495 | 0 | 0 | 0 | 0 | 0 |  | Fab |  | FN | 2012-06-05 | 123 | SiNx |  |  | 20 | 68 | 400 |  |  |  | 47 | [8 empty] | 638.8495 | [5 empty] | 0 | 0 | 0
SPD213 | MgO | 0 | 555.5885 | 0 | 0 | 0 | 0 | 0 |  | Fab |  | AM | 2012-06-06 | 124 | MgO |  |  | 800 | 52 | 400 |  |  |  | 47 | [8 empty] | 555.5885 | [5 empty] | 0 | 0 | 0
SPD214 | MgO | 0 | 353.7402 | 0 | 0 | 0 | 0 | 0 |  | Fab |  | AM | 2012-06-06 | 124 | MgO |  |  | 800 | 52 | 400 |  |  |  | 47 | [8 empty] | 353.7402 | [5 empty] | 0 | 0 | 0
SPD215 | MgO | 0 | 349.3392 | 0 | 0 | 0 | 0 | 0 |  | Fab |  | AM | 2012-06-06 | 124 | MgO |  |  | 800 | 52 | 400 |  |  |  | 47 | [8 empty] | 349.3392 | [5 empty] | 0 | 0 | 0
SPD216 | MgO | 0 | 355.5243 | 0 | 0 | 0 | 0 | 0 |  | Fab |  | AM | 2012-06-06 | 124 | MgO |  |  | 800 | 52 | 400 |  |  |  | 47 | [8 empty] | 355.5243 | [5 empty] | 0 | 0 | 0
SPD217 | MgO | 0 | 286.1798 | 0 | 0 | 0 | 0 | 0 |  | Fab |  | AM | 2012-06-07 | 125 | MgO |  |  | 800 | 60 | 400 |  |  |  | 47 | [8 empty] | 286.1798 | [5 empty] | 0 | 0 | 0
SPD218 | MgO | 0 | 481.7242 | 0 | 0 | 0 | 0 | 0 |  | Fab |  | AM | 2012-06-07 | 125 | MgO |  |  | 800 | 60 | 400 |  |  |  | 47 | [8 empty] | 481.7242 | [5 empty] | 0 | 0 | 0
SPD219 | MgO | 0 | 287.2503 | 0 | 0 | 0 | 0 | 0 |  | Fab |  | AM | 2012-06-07 | 125 | MgO |  |  | 800 | 60 | 400 |  |  |  | 47 | [8 empty] | 287.2503 | [5 empty] | 0 | 0 | 0
SPD220 | MgO | 0 | 284.7525 | 0 | 0 | 0 | 0 | 0 |  | Fab |  | AM | 2012-06-07 | 125 | MgO |  |  | 800 | 60 | 400 |  |  |  | 47 | [8 empty] | 284.7525 | [5 empty] | 0 | 0 | 0
SPD221 | SiNx | 9.7 | 333.0439 | 0 | 0 | 323.0526 | 0 | 0 |  | Fab |  | FN | 2012-06-11 | 126 | SiNx |  |  | 20 | 120 | 400 |  |  |  | 47 |  |  | 0.3634 | 0.3766 | 0.26 | based on T | 9.7 |  | 333.0439 | [5 empty] | 323.0526 | 0 | 4.85
SPD222 | SiNx | 0 | 331.6165 | 0 | 0 | 0 | 0 | 0 |  | Fab |  | FN | 2012-06-11 | 126 | SiNx |  |  | 20 | 120 | 400 |  |  |  | 47 | [8 empty] | 331.6165 | [5 empty] | 0 | 0 | 0
SPD223 | SiNx | 8.6 | 388.4719 | 0 | 0 | 334.0858 | 0 | 0 |  | Fab |  | FN | 2012-06-11 | 127 | SiNx |  |  | 20 | 104 | 400 |  |  |  | 47 |  |  | 0.3398 | 0.4116 | 0.2485 | based on T | 8.6 |  | 388.4719 | [5 empty] | 334.0858 | 0 | 4.961538
SPD224 | SiNx | 0 | 390.375 | 0 | 0 | 0 | 0 | 0 |  | Fab |  | FN | 2012-06-11 | 127 | SiNx |  |  | 20 | 104 | 400 |  |  |  | 47 | [8 empty] | 390.375 | [5 empty] | 0 | 0 | 0
SPD225 | SiNx | 0 | 389.3045 | 0 | 0 | 0 | 0 | 0 |  | Fab |  | FN | 2012-06-25 | 128 | SiNx |  |  | 20 | 110 | 400 |  |  |  | 47 | [8 empty] | 389.3045 | [5 empty] | 0 | 0 | 0
SPD226 | SiNx | 0 | 388.9477 | 0 | 0 | 0 | 0 | 0 |  | Fab |  | FN | 2012-06-25 | 128 | SiNx |  |  | 20 | 110 | 400 |  |  |  | 47 | [8 empty] | 388.9477 | [5 empty] | 0 | 0 | 0
SPD227 | SiNx | 0 | 390.7318 | 0 | 0 | 0 | 0 | 0 |  | Fab |  | FN | 2012-06-25 | 128 | SiNx |  |  | 20 | 110 | 400 |  |  |  | 47 | [8 empty] | 390.7318 | [5 empty] | 0 | 0 | 0
SPD228 | MgO | 3.7 | 0 | 0 | 0 | 0 | 0 | 0 |  | Optimization of Growth Parameters |  |  | 2012-06-26 | 129 | MgO |  |  | 800 | 80 | 400 |  |  |  | 47 |  |  | 0.1757 | 0.605 | 0.2194 | based on T | 3.7 | [7 empty] | 0 | 0 | 2.775
SPD229 | MgO | 0 | 0 | 0 | 0 | 0 | 0 | 0 |  | Optimization of Growth Parameters |  |  | 2012-06-26 | 129 | MgO |  |  | 800 | 80 | 400 |  |  |  | 47 | [14 empty] | 0 | 0 | 0
SPD230 | MgO | 5.5 | 292.7218 | 11.5 | 1.115136543 | 160.997 | 0.682673 | 18514.65 |  | Optimization of Growth Parameters |  |  | 2012-06-26 | 130 | MgO |  |  | 800 | 114 | 400 |  |  |  | 47 |  |  | 0.2131 | 0.5238 | 0.2631 | based on T | 5.5 |  | 292.7218 |  | 11.5 | 1.115136543 | 0.682673 | Manual | 160.997 | 18514.65 | 2.894737
SPD231 | MgO | 0 | 0 | 0 | 0 | 0 | 0 | 0 |  | Optimization of Growth Parameters |  |  | 2012-06-26 | 130 | MgO |  |  | 800 | 114 | 400 |  |  |  | 47 | [14 empty] | 0 | 0 | 0
SPD232 | Sapphire | 0 | 0 | 0 | 0 | 0 | 0 | 0 |  | Oxidation Study |  |  | 2012-06-27 | 131 | Sapphire |  |  | 800 | 300 | 400 |  |  |  | 47 | [14 empty] | 0 | 0 | 0
SPD233 | Sapphire | 0 | 0 | 0 | 0 | 0 | 0 | 0 |  | Oxidation Study |  |  | 2012-06-27 | 131 | Sapphire |  |  | 800 | 300 | 400 |  |  |  | 47 | [14 empty] | 0 | 0 | 0
SPD234 | Sapphire | 0 | 0 | 0 | 0 | 0 | 0 | 0 |  | Oxidation Study |  |  | 2012-06-27 | 131 | Sapphire |  |  | 800 | 300 | 400 |  |  |  | 47 | [14 empty] | 0 | 0 | 0
SPD235 | Sapphire | 0 | 0 | 0 | 0 | 0 | 0 | 0 |  | Oxidation Study |  |  | 2012-06-27 | 131 | Sapphire |  |  | 800 | 300 | 400 |  |  |  | 47 | [14 empty] | 0 | 0 | 0
SPD236 | 0 | 0 | 0 | 0 | 0 | 0 | 0 | 0 |  | Trash | [13 empty] | 47 | [14 empty] | 0 | 0 | #DIV/0!
SPD237 | 0 | 0 | 0 | 0 | 0 | 0 | 0 | 0 |  | Trash | [13 empty] | 47 | [14 empty] | 0 | 0 | #DIV/0!
SPD238 | MgO | 6.2 | 188.4077 | 13.2 | 0.700568539 | 116.8128 | 0.8411623 | 15419.28 |  | Tc vs Thickness |  |  | 2012-06-29 | 135 | MgO |  |  | 800 | 120 | 400 |  |  |  | 47 |  |  | 0.2442 | 0.4931 | 0.2627 | based on T | 6.2 |  | 188.4077 |  | 13.2 | 0.700568539 | 0.8411623 | Manual | 116.8128 | 15419.28 | 3.1
SPD239 | MgO | 0 | 199.7074 | 0 | 0 | 0 | 0 | 0 |  | Tc vs Thickness |  |  | 2012-06-29 | 135 | MgO |  |  | 800 | 120 | 400 |  |  |  | 47 | [8 empty] | 199.7074 | [5 empty] | 0 | 0 | 0
SPD240 | MgO | 0 | 175.3238 | 0 | 0 | 0 | 0 | 0 |  | Tc vs Thickness |  |  | 2012-06-29 | 135 | MgO |  |  | 800 | 120 | 400 |  |  |  | 47 | [8 empty] | 175.3238 | [5 empty] | 0 | 0 | 0
SPD241 | MgO | 0 | 193.6412 | 0 | 0 | 0 | 0 | 0 |  | Tc vs Thickness |  |  | 2012-06-29 | 135 | MgO |  |  | 800 | 120 | 400 |  |  |  | 47 | [8 empty] | 193.6412 | [5 empty] | 0 | 0 | 0
SPD242 | MgO | 5.1 | 213.8617 | 0 | 0 | 109.0695 | 0 | 0 |  | Tc vs Thickness |  |  | 2012-07-02 | 136 | MgO |  |  | 800 | 104 | 400 |  |  |  | 47 |  |  | 0.2206 | 0.5396 | 0.2398 | based on T | 5.1 |  | 213.8617 | [5 empty] | 109.0695 | 0 | 2.942308
SPD243 | MgO | 0 | 212.7912 | 0 | 0 | 0 | 0 | 0 |  | Tc vs Thickness |  |  | 2012-07-02 | 136 | MgO |  |  | 800 | 104 | 400 |  |  |  | 47 | [8 empty] | 212.7912 | [5 empty] | 0 | 0 | 0
SPD244 | MgO | 5.3 | 251.5671 | 0 | 0 | 133.3305 | 0 | 0 |  | Tc vs Thickness |  |  | 2012-07-02 | 136 | MgO |  |  | 800 | 104 | 400 |  |  |  | 47 |  |  | 0.2268 | 0.53 | 0.2432 | based on T | 5.3 |  | 251.5671 | [5 empty] | 133.3305 | 0 | 3.057692
SPD245 | MgO | 0 | 251.4481 | 0 | 0 | 0 | 0 | 0 |  | Tc vs Thickness |  |  | 2012-07-02 | 136 | MgO |  |  | 800 | 104 | 400 |  |  |  | 47 | [8 empty] | 251.4481 | [5 empty] | 0 | 0 | 0
SPD246 | MgO | 4.4 | 297.8364 | 12 | 1.123629339 | 131.048 | 0.813992 | 15725.76 |  | Tc vs Thickness |  |  | 2012-07-02 | 137 | MgO |  |  | 800 | 88 | 400 |  |  |  | 47 |  |  | 0.201 | 0.5726 | 0.2263 | based on T | 4.4 |  | 297.8364 |  | 12 | 1.123629339 | 0.813992 | Manual | 131.048 | 15725.76 | 3
SPD247 | MgO | 0 | 305.5677 | 0 | 0 | 0 | 0 | 0 |  | Tc vs Thickness and Array |  | QZ | 2012-07-02 | 137 | MgO |  |  | 800 | 88 | 400 |  |  |  | 47 | [8 empty] | 305.5677 | [5 empty] | 0 | 0 | 0
SPD248 | MgO | 0 | 300.5721 | 0 | 0 | 0 | 0 | 0 |  | Tc vs Thickness |  |  | 2012-07-02 | 137 | MgO |  |  | 800 | 88 | 400 |  |  |  | 47 | [8 empty] | 300.5721 | [5 empty] | 0 | 0 | 0
SPD249 | MgO | 0 | 296.528 | 0 | 0 | 0 | 0 | 0 |  | Tc vs Thickness and Detectors |  | QZ | 2012-07-02 | 137 | MgO |  |  | 800 | 88 | 400 |  |  |  | 47 | [8 empty] | 296.528 | [5 empty] | 0 | 0 | 0
SPD250 | MgO | 3.5 | 396.4411 | 11.4 | 0 | 138.7544 | 0.7926469 | 15818 |  | Tc vs Thickness |  |  | 2012-07-03 | 138 | MgO |  |  | 800 | 72 | 400 |  |  |  | 47 |  |  | 0.1879 | 0.6186 | 0.1934 | based on T | 3.5 |  | 396.4411 |  | 11.4 |  | 0.7926469 | Manual | 138.7544 | 15818 | 2.916667
SPD251 | MgO | 0 | 400.4852 | 0 | 0 | 0 | 0 | 0 |  | Tc vs Thickness |  |  | 2012-07-03 | 138 | MgO |  |  | 800 | 72 | 400 |  |  |  | 47 | [8 empty] | 400.4852 | [5 empty] | 0 | 0 | 0
SPD253 | MgO | 0 | 374.3175 | 0 | 0 | 0 | 0 | 0 |  | Tc vs Thickness and Array |  | QZ | 2012-07-03 | 138 | MgO |  |  | 800 | 72 | 400 |  |  |  | 47 | [8 empty] | 374.3175 | [5 empty] | 0 | 0 | 0
SPD254 | MgO | 0 | 63.51622 | 0 | 0 | 0 | 0 | 0 |  | Tc vs Thickness |  |  | 2012-07-03 | 139 | MgO |  |  | 800 | 300 | 400 |  |  |  | 47 | [8 empty] | 63.51622 | [5 empty] | 0 | 0 | 0
SPD255 | MgO | 0 | 54.47646 | 0 | 0 | 0 | 0 | 0 |  | Tc vs Thickness |  |  | 2012-07-03 | 139 | MgO |  |  | 800 | 300 | 400 |  |  |  | 47 | [8 empty] | 54.47646 | [5 empty] | 0 | 0 | 0
SPD256 | MgO | 0 | 55.78485 | 0 | 0 | 0 | 0 | 0 |  | Tc vs Thickness |  |  | 2012-07-03 | 139 | MgO |  |  | 800 | 300 | 400 |  |  |  | 47 | [8 empty] | 55.78485 | [5 empty] | 0 | 0 | 0
SPD257 | MgO | 16 | 54.11963 | 15.1 | 0.204784803 | 86.59141 | 0.9628623 | 13075.3 |  | Tc vs Thickness |  |  | 2012-07-03 | 139 | MgO |  |  | 800 | 300 | 400 |  |  |  | 47 |  |  | 0.4376 | 0.2428 | 0.3196 |  | 16 |  | 54.11963 |  | 15.1 | 0.204784803 | 0.9628623 | Manual | 86.59141 | 13075.3 | 3.2
SPD258 | MgO | 2.6 | 503.7288 | 0 | 0 | 130.9695 | 0 | 0 |  | Tc vs Thickness and Detectors |  | QZ | 2012-07-05 | 140 | MgO |  |  | 800 | 56 | 400 |  |  |  | 47 |  |  | 0.1756 | 0.6692 | 0.1552 | based on T | 2.6 |  | 503.7288 | [5 empty] | 130.9695 | 0 | 2.785714
SPD259 | MgO | 0 | 488.6229 | 0 | 0 | 0 | 0 | 0 |  | Tc vs Thickness |  |  | 2012-07-05 | 140 | MgO |  |  | 800 | 56 | 400 |  |  |  | 47 | [8 empty] | 488.6229 | [5 empty] | 0 | 0 | 0
SPD260 | MgO | 0 | 500.0416 | 11.3 | 0 | 0 | 0.79 | 0 |  | Tc vs Thickness |  |  | 2012-07-05 | 140 | MgO |  |  | 800 | 56 | 400 |  |  |  | 47 | [8 empty] | 500.0416 |  | 11.3 |  | 0.79 | Manual | 0 | 0 | 0
SPD261 | MgO | 0 | 494.3323 | 0 | 0 | 0 | 0 | 0 |  | Tc vs Thickness and Detectors |  | QZ | 2012-07-05 | 140 | MgO |  |  | 800 | 56 | 400 |  |  |  | 47 | [8 empty] | 494.3323 | [5 empty] | 0 | 0 | 0
SPD262 | SiNx | 8.2 | 355.5243 | 0 | 0 | 291.5299 | 0 | 0 |  | Fab |  | FN | 2012-07-05 | 141 | SiNx |  |  | 20 | 116 | 400 |  |  |  | 47 |  |  | 0.2346 | 0.4232 | 0.3422 | based on T | 8.2 |  | 355.5243 | [5 empty] | 291.5299 | 0 | 4.241379
SPD263 | SiNx | 8.2 | 356.8327 | 0 | 0 | 292.6028 | 0 | 0 |  | Fab |  | FN | 2012-07-05 | 141 | SiNx |  |  | 20 | 116 | 400 |  |  |  | 47 |  |  | 0.2346 | 0.4232 | 0.3422 | based on T | 8.2 |  | 356.8327 | [5 empty] | 292.6028 | 0 | 4.241379
SPD264 | SiNx | 8.2 | 355.7622 | 0 | 0 | 291.725 | 0 | 0 |  | Fab |  | FN | 2012-07-05 | 141 | SiNx |  |  | 20 | 116 | 400 |  |  |  | 47 |  |  | 0.2346 | 0.4232 | 0.3422 | based on T | 8.2 |  | 355.7622 | [5 empty] | 291.725 | 0 | 4.241379
SPD265 | MgO | 0 | 172.4691 | 0 | 0 | 0 | 0 | 0 |  | Tc vs Thickness |  | DF | 2012-07-11 | 142 | MgO |  |  | 800 | 152 | 400 |  |  |  | 47 | [8 empty] | 172.4691 | [5 empty] | 0 | 0 | 0
SPD266 | MgO | 0 | 184.6015 | 0 | 0 | 0 | 0 | 0 |  | Tc vs Thickness |  | DF | 2012-07-11 | 142 | MgO |  |  | 800 | 152 | 400 |  |  |  | 47 | [8 empty] | 184.6015 | [5 empty] | 0 | 0 | 0
SPD267 | MgO | 0 | 136.548 | 0 | 0 | 0 | 0 | 0 |  | Tc vs Thickness |  | DF | 2012-07-11 | 142 | MgO |  |  | 800 | 152 | 400 |  |  |  | 47 | [8 empty] | 136.548 | [5 empty] | 0 | 0 | 0
SPD268 | MgO | 7.9 | 146.8961 | 13.4 | 0.586891858 | 116.0479 | 0.8628331 | 15550.42 |  | Tc vs Thickness |  | DF | 2012-07-11 | 142 | MgO |  |  | 800 | 152 | 400 |  |  |  | 47 |  |  | 0.2862 | 0.4313 | 0.2825 | based on T | 7.9 |  | 146.8961 |  | 13.4 | 0.586891858 | 0.8628331 | Manual | 116.0479 | 15550.42 | 3.118421
SPD269 | MgO | 0 | 214.2186 | 0 | 0 | 0 | 0 | 0 |  | Tc vs Thickness |  | DF | 2012-07-11 | 143 | MgO |  |  | 800 | 184 | 400 |  |  |  | 47 | [8 empty] | 214.2186 | [5 empty] | 0 | 0 | 0
SPD270 | MgO | 9.3 | 103.6004 | 14.5 | 0.325005542 | 96.3484 | 0.9109937 | 13970.52 |  | Tc vs Thickness |  | DF | 2012-07-11 | 143 | MgO |  |  | 800 | 184 | 400 |  |  |  | 47 |  |  | 0.3182 | 0.386 | 0.2958 | based on T | 9.3 |  | 103.6004 |  | 14.5 | 0.325005542 | 0.9109937 | Manual | 96.3484 | 13970.52 | 3.032609
SPD271 | MgO | 0 | 103.3625 | 0 | 0 | 0 | 0 | 0 |  | Tc vs Thickness |  | DF | 2012-07-11 | 143 | MgO |  |  | 800 | 184 | 400 |  |  |  | 47 | [8 empty] | 103.3625 | [5 empty] | 0 | 0 | 0
SPD272 | MgO | 0 | 104.433 | 0 | 0 | 0 | 0 | 0 |  | Tc vs Thickness |  | DF | 2012-07-11 | 143 | MgO |  |  | 800 | 184 | 400 |  |  |  | 47 | [8 empty] | 104.433 | [5 empty] | 0 | 0 | 0
SPD273 | SiNx | 8.1 | 346.4846 | 0 | 0 | 280.6525 | 0 | 0 |  | Fab |  | FN | 2012-07-11 | 144 | SiNx |  |  | 20 | 116 | 400 |  |  |  | 47 |  |  | 0.2284 | 0.4262 | 0.3454 | based on T | 8.1 |  | 346.4846 | [5 empty] | 280.6525 | 0 | 4.189655
SPD274 | SiNx | 8.1 | 347.674 | 0 | 0 | 281.6159 | 0 | 0 |  | Fab |  | FN | 2012-07-11 | 144 | SiNx |  |  | 20 | 116 | 400 |  |  |  | 47 |  |  | 0.2284 | 0.4262 | 0.3454 | based on T | 8.1 |  | 347.674 | [5 empty] | 281.6159 | 0 | 4.189655
SPD275 | SiNx | 8.1 | 348.5066 | 0 | 0 | 282.2904 | 0 | 0 |  | Fab |  | FN | 2012-07-11 | 144 | SiNx |  |  | 20 | 116 | 400 |  |  |  | 47 |  |  | 0.2284 | 0.4262 | 0.3454 | based on T | 8.1 |  | 348.5066 | [5 empty] | 282.2904 | 0 | 4.189655
SPD276 | MgO | 0 | 368.6082 | 0 | 0 | 0 | 0 | 0 |  | Array Fab |  | QZ | 2012-07-11 | 145 | MgO |  |  | 800 | 72 | 400 |  |  |  | 47 | [8 empty] | 368.6082 | [5 empty] | 0 | 0 | 0
SPD277 | MgO | 0 | 371.7007 | 0 | 0 | 0 | 0 | 0 |  | Array Fab |  | QZ | 2012-07-11 | 145 | MgO |  |  | 800 | 72 | 400 |  |  |  | 47 | [8 empty] | 371.7007 | [5 empty] | 0 | 0 | 0
SPD278 | MgO | 0 | 407.8598 | 0 | 0 | 0 | 0 | 0 |  | Array Fab |  | QZ | 2012-07-11 | 145 | MgO |  |  | 800 | 72 | 400 |  |  |  | 47 | [8 empty] | 407.8598 | [5 empty] | 0 | 0 | 0
SPD279 | MgO | 0 | 423.5604 | 0 | 0 | 0 | 0 | 0 |  | Array Fab |  | QZ | 2012-07-11 | 145 | MgO |  |  | 800 | 72 | 400 |  |  |  | 47 | [8 empty] | 423.5604 | [5 empty] | 0 | 0 | 0
SPD280 | SiNx | 0 | 366.943 | 0 | 0 | 0 | 0 | 0 |  | Fab |  | FN | 2012-07-13 | 146 | SiNx |  |  | 20 | 116 | 400 |  |  |  | 47 | [8 empty] | 366.943 | [5 empty] | 0 | 0 | 0
SPD281 | SiNx | 0 | 366.824 | 0 | 0 | 0 | 0 | 0 |  | Fab |  | FN | 2012-07-13 | 146 | SiNx |  |  | 20 | 116 | 400 |  |  |  | 47 | [8 empty] | 366.824 | [5 empty] | 0 | 0 | 0
SPD282 | SiNx | 0 | 365.9914 | 0 | 0 | 0 | 0 | 0 |  | Fab |  | FN | 2012-07-13 | 146 | SiNx |  |  | 20 | 116 | 400 |  |  |  | 47 | [8 empty] | 365.9914 | [5 empty] | 0 | 0 | 0
SPD283 | MgO | 0 | 0 | 0 | 0 | 0 | 0 | 0 |  | Array Fab |  | QZ | 2012-07-20 | 147 | MgO |  |  | 800 | 72 | 400 |  |  |  | 47 | [14 empty] | 0 | 0 | 0
SPD284 | MgO | 0 | 0 | 0 | 0 | 0 | 0 | 0 |  | Array Fab |  | QZ | 2012-07-20 | 147 | MgO |  |  | 800 | 72 | 400 |  |  |  | 47 | [14 empty] | 0 | 0 | 0
SPD285 | MgO | 0 | 0 | 0 | 0 | 0 | 0 | 0 |  | Array Fab |  | QZ | 2012-07-20 | 147 | MgO |  |  | 800 | 72 | 400 |  |  |  | 47 | [14 empty] | 0 | 0 | 0
SPD286 | MgO | 0 | 0 | 0 | 0 | 0 | 0 | 0 |  | Array Fab |  | QZ | 2012-07-20 | 147 | MgO |  |  | 800 | 72 | 400 |  |  |  | 47 | [14 empty] | 0 | 0 | 0
SPD287 | Sapphire | 0 | 383.5 | 11.44 | 1.436379487 | 0 | 0.781 | 0 | Need AFM / SEM | Annealing Experiment |  | AD | 2012-07-23 | 148 | Sapphire |  |  | 800 | 88 | 400 |  |  |  | 47 | [8 empty] | 383.5 |  | 11.44 | 1.436379487 | 0.781 | Manual | 0 | 0 | 0
SPD288 | MgO | 0 | 354.7 | 10.8 | 0 | 0 | 0.683 | 0 | Need AFM / SEM | Annealing Experiment |  | AD | 2012-07-23 | 148 | MgO |  |  | 800 | 88 | 400 |  |  |  | 47 | [8 empty] | 354.7 |  | 10.8 |  | 0.683 | Manual | 0 | 0 | 0
SPD289 | Sapphire | 0 | 415.4 | 10.8 | 1.326008859 | 0 | 0.763 | 0 | Need AFM / SEM | Annealing Experiment |  | AD | 2012-07-23 | 148 | Sapphire |  |  | 800 | 88 | 400 |  |  |  | 47 | [8 empty] | 415.4 |  | 10.8 | 1.326008859 | 0.763 | Manual | 0 | 0 | 0
SPD290 | MgO | 0 | 356.7 | 10.6 | 0 | 0 | 0.68 | 0 | Need AFM / SEM | Annealing Experiment |  | AD | 2012-07-23 | 148 | MgO |  |  | 800 | 88 | 400 |  |  |  | 47 | [8 empty] | 356.7 |  | 10.6 |  | 0.68 | Manual | 0 | 0 | 0
SPD291 | MgO | 0 | 850.9271 | 7.7 | 2.143989097 | 0 | 0.6129222 | 0 |  | Tc vs Thickness |  | DF | 2012-07-23 | 149 | MgO |  |  | 800 | 52 | 400 |  |  |  | 47 | [8 empty] | 850.9271 |  | 7.7 | 2.143989097 | 0.6129222 | Manual | 0 | 0 | 0
SPD292 | MgO | 2.4 | 853.6628 | 0 | 0 | 204.8791 | 0 | 0 |  | Tc vs Thickness |  | DF | 2012-07-23 | 149 | MgO |  |  | 800 | 52 | 400 |  |  |  | 47 |  |  | 0.1705 | 0.6817 | 0.1479 | based on T | 2.4 |  | 853.6628 | [5 empty] | 204.8791 | 0 | 2.769231
SPD293 | MgO | 0 | 0 | 0 | 0 | 0 | 0 | 0 |  | Tc vs Thickness |  | DF | 2012-07-23 | 149 | MgO |  |  | 800 | 52 | 400 |  |  |  | 47 | [14 empty] | 0 | 0 | 0
SPD294 | MgO | 0 | 0 | 0 | 0 | 0 | 0 | 0 |  | Tc vs Thickness |  | DF | 2012-07-23 | 149 | MgO |  |  | 800 | 52 | 400 |  |  |  | 47 | [14 empty] | 0 | 0 | 0
SPD295 | SiNx | 7.8 | 395.6085 | 0 | 0 | 308.5747 | 0 | 0 |  | Fab |  | FN | 2012-07-24 | 150 | SiNx |  |  | 20 | 116 | 400 |  |  |  | 47 |  |  | 0.2236 | 0.4372 | 0.3392 | based on T | 7.8 |  | 395.6085 | [5 empty] | 308.5747 | 0 | 4.034483
SPD296 | SiNx | 7.8 | 396.2033 | 0 | 0 | 309.0385 | 0 | 0 |  | Fab |  | FN | 2012-07-24 | 150 | SiNx |  |  | 20 | 116 | 400 |  |  |  | 47 |  |  | 0.2236 | 0.4372 | 0.3392 | based on T | 7.8 |  | 396.2033 | [5 empty] | 309.0385 | 0 | 4.034483
SPD297 | SiNx | 7.8 | 396.679 | 0 | 0 | 309.4096 | 0 | 0 |  | Fab |  | FN | 2012-07-24 | 150 | SiNx |  |  | 20 | 116 | 400 |  |  |  | 47 |  |  | 0.2236 | 0.4372 | 0.3392 | based on T | 7.8 |  | 396.679 | [5 empty] | 309.4096 | 0 | 4.034483
SPD298 | MgO | 0 | 439.499 | 0 | 0 | 0 | 0 | 0 |  | Array Fab |  | QZ | 2012-07-24 | 151 | MgO |  |  | 800 | 76 | 400 |  |  |  | 47 | [8 empty] | 439.499 | [5 empty] | 0 | 0 | 0
SPD299 | MgO | 0 | 415.5912 | 0 | 0 | 0 | 0 | 0 |  | Array Fab |  | QZ | 2012-07-24 | 151 | MgO |  |  | 800 | 76 | 400 |  |  |  | 47 | [8 empty] | 415.5912 | [5 empty] | 0 | 0 | 0
SPD300 | MgO | 0 | 432.8381 | 10.5 | 1.532636755 | 0 | 0.728 | 0 | Tc taken; needs reflectometer | Tc Testing |  |  | 2012-07-24 | 151 | MgO |  |  | 800 | 76 | 400 |  |  |  | 47 | [8 empty] | 432.8381 |  | 10.5 | 1.532636755 | 0.728 | Manual | 0 | 0 | 0
SPD301 | MgO | 0 | 411.9039 | 0 | 0 | 0 | 0 | 0 |  | Array Fab |  | QZ | 2012-07-24 | 151 | MgO |  |  | 800 | 76 | 400 |  |  |  | 47 | [8 empty] | 411.9039 | [5 empty] | 0 | 0 | 0
SPD302 | SiNx | 0 | 0 | 0 | 0 | 0 | 0 | 0 |  | SiNx Without Biasing Substrate |  | DF | 2012-07-25 | 152 | SiNx |  |  | 20 | 116 | 400 |  |  |  | 47 | [14 empty] | 0 | 0 | 0
SPD303 | Glass | 0 | 433.1949 | 9.05 | 0 | 0 | 0.7909422 | 0 |  | Glass Without Biasing Substrate |  | DF | 2012-07-25 | 152 | Glass |  |  | 20 | 116 | 400 |  |  |  | 47 | [8 empty] | 433.1949 |  | 9.05 |  | 0.7909422 | Manual | 0 | 0 | 0
SPD304 | SiNx | 0 | 0 | 0 | 0 | 0 | 0 | 0 |  | SiNx Without Biasing Substrate |  | DF | 2012-07-25 | 152 | SiNx |  |  | 20 | 116 | 400 |  |  |  | 47 | [14 empty] | 0 | 0 | 0
SPD305 | Glass | 7.9 | 0 | 0 | 0 | 0 | 0 | 0 |  | Glass Without Biasing Substrate |  | DF | 2012-07-25 | 152 | Glass |  |  | 20 | 116 | 400 |  |  |  | 47 |  |  | 0.3051 | 0.4314 | 0.2635 |  | 7.9 | [7 empty] | 0 | 0 | 4.086207
SPD306 | Glass | 0 | 0 | 0 | 0 | 0 | 0 | 0 |  | Glass Biasing Substrate |  | DF | 2012-07-25 | 153 | Glass |  |  | 20 | 116 | 400 |  |  |  | 47 | [14 empty] | 0 | 0 | 0
SPD307 | Glass | 0 | 374.6743 | 9 | 1.161495038 | 0 | 0.8144977 | 0 |  | Glass Biasing Substrate |  | DF | 2012-07-25 | 153 | Glass |  |  | 20 | 116 | 400 |  |  |  | 47 | [8 empty] | 374.6743 |  | 9 | 1.161495038 | 0.8144977 | Manual | 0 | 0 | 0
SPD308 | Glass | 8.2 | 0 | 0 | 0 | 0 | 0 | 0 |  | Glass Biasing Substrate |  | DF | 2012-07-25 | 153 | Glass |  |  | 20 | 116 | 400 |  |  |  | 47 |  |  | 0.2999 | 0.4202 | 0.2799 |  | 8.2 | [7 empty] | 0 | 0 | 4.241379
SPD309 | Glass | 0 | 0 | 0 | 0 | 0 | 0 | 0 |  | Glass Biasing Substrate |  | DF | 2012-07-25 | 153 | Glass |  |  | 20 | 116 | 400 |  |  |  | 47 | [14 empty] | 0 | 0 | 0
SPD310 | SiNx | 0 | 0 | 0 | 0 | 0 | 0 | 0 |  |  |  | AM | 2012-07-27 | 154 | SiNx |  |  | 20 | 68 | 400 |  |  |  | 47 | [14 empty] | 0 | 0 | 0
SPD311 | SiNx | 0 | 0 | 0 | 0 | 0 | 0 | 0 |  |  |  | AM | 2012-07-27 | 154 | SiNx |  |  | 20 | 68 | 400 |  |  |  | 47 | [14 empty] | 0 | 0 | 0
SPD312 | SiNx | 0 | 0 | 0 | 0 | 0 | 0 | 0 |  |  |  | AM | 2012-07-27 | 154 | SiNx |  |  | 20 | 68 | 400 |  |  |  | 47 | [14 empty] | 0 | 0 | 0
SPD313 | SiNx | 0 | 0 | 0 | 0 | 0 | 0 | 0 |  |  |  | AM | 2012-07-27 | 154 | SiNx |  |  | 20 | 68 | 400 |  |  |  | 47 | [14 empty] | 0 | 0 | 0
SPD314 | SiNx | 0 | 386.4498 | 8.4 | 1.145166692 | 0 | 0.8069823 | 0 |  | Tc Meas |  | AR | 2012-07-30 | 155 | SiNx |  |  | 20 | 120 | 400 |  |  |  | 47 | [8 empty] | 386.4498 |  | 8.4 | 1.145166692 | 0.8069823 | Manual | 0 | 0 | 0
SPD315 | SiNx | 0 | 384.0709 | 0 | 0 | 0 | 0 | 0 |  | Fab |  | FN | 2012-07-30 | 155 | SiNx |  |  | 20 | 120 | 400 |  |  |  | 47 | [8 empty] | 384.0709 | [5 empty] | 0 | 0 | 0
SPD316 | SiNx | 0 | 384.5467 | 0 | 0 | 0 | 0 | 0 |  | Fab |  | FN | 2012-07-30 | 155 | SiNx |  |  | 20 | 120 | 400 |  |  |  | 47 | [8 empty] | 384.5467 | [5 empty] | 0 | 0 | 0
SPD317 | Glass | 8.2 | 393.2297 | 0 | 0 | 322.4483 | 0 | 0 |  | Fab |  | FN | 2012-07-30 | 155 | Glass |  |  | 20 | 120 | 400 |  |  |  | 47 |  |  | 0.3294 | 0.4195 | 0.2511 |  | 8.2 |  | 393.2297 | [5 empty] | 322.4483 | 0 | 4.1
SPD318 | SiNx | 0 | 356.119 | 0 | 0 | 0 | 0 | 0 |  | Fab |  | FN | 2012-07-30 | 156 | SiNx |  |  | 20 | 124 | 400 |  |  |  | 47 | [8 empty] | 356.119 | [5 empty] | 0 | 0 | 0
SPD319 | SiNx | 0 | 354.8107 | 0 | 0 | 0 | 0 | 0 |  | Fab |  | FN | 2012-07-30 | 156 | SiNx |  |  | 20 | 124 | 400 |  |  |  | 47 | [8 empty] | 354.8107 | [5 empty] | 0 | 0 | 0
SPD320 | SiNx | 0 | 355.7622 | 8.4 | 1.060831638 | 0 | 0.8103851 | 0 |  | Tc Meas |  | AR | 2012-07-30 | 156 | SiNx |  |  | 20 | 124 | 400 |  |  |  | 47 | [8 empty] | 355.7622 |  | 8.4 | 1.060831638 | 0.8103851 | Manual | 0 | 0 | 0
SPD321 | Glass | 8.1 | 358.26 | 0 | 0 | 290.1906 | 0 | 0 |  | Fab |  | FN | 2012-07-30 | 156 | Glass |  |  | 20 | 124 | 400 |  |  |  | 47 |  |  | 0.1017 | 0.4228 | 0.4755 |  | 8.1 |  | 358.26 | [5 empty] | 290.1906 | 0 | 3.919355
SPD322 | SiNx | 0 | 150.58 | 11.06 | 0.525352154 | 0 | 0 | 0 | XRD with YI | Optimization of Growth Parameters on SiNx |  | DF, YI | 2012-08-02 | 157 | SiNx |  |  | 20 | 600 | 400 |  |  |  | 47 | [8 empty] | 150.58 |  | 11.06 | 0.525352154 |  | Manual | 0 | 0 | 0
SPD323 | SiNx | 0 | 155.22 | 11.11 | 0.523487479 | 0 | 0 | 0 |  | Optimization of Growth Parameters on SiNx |  | DF, YI | 2012-08-02 | 157 | SiNx |  |  | 20 | 600 | 400 |  |  |  | 47 | [8 empty] | 155.22 |  | 11.11 | 0.523487479 |  | Manual | 0 | 0 | 0
SPD324 | SiNx | 0 | 157 | 11.07 | 0.525703767 | 0 | 0 | 0 |  | Optimization of Growth Parameters on SiNx |  | DF, YI | 2012-08-02 | 157 | SiNx |  |  | 20 | 600 | 400 |  |  |  | 47 | [8 empty] | 157 |  | 11.07 | 0.525703767 |  | Manual | 0 | 0 | 0
SPD325 | Glass | 0 | 157.72 | 11.14 | 0.510599361 | 0 | 0 | 0 |  | Optimization of Growth Parameters on SiNx |  | DF, YI | 2012-08-02 | 157 | Glass |  |  | 20 | 600 | 400 |  |  |  | 47 |  |  | 0.5326 | 0.0958 | 0.3716 | too thick for optical measurements |  |  | 157.72 |  | 11.14 | 0.510599361 |  | Manual | 0 | 0 | 0
SPD354 | SiNx | 0 | 43.53 | 11.1 | 0.18777673 | 0 | 0.8985075 | 0 |  | Examining Bias |  | YI | 2012-08-06 | 165 | SiNx |  |  | 20 | 700 | 400 |  |  |  | 47 | [8 empty] | 43.53 |  | 11.1 | 0.18777673 | 0.8985075 | Manual | 0 | 0 | 0
SPD355 | SiNx | 0 | 44.6 | 0 | 0 | 0 | 0 | 0 |  | Examining Bias |  | YI | 2012-08-06 | 165 | SiNx |  |  | 20 | 700 | 400 |  |  |  | 47 | [8 empty] | 44.6 | [5 empty] | 0 | 0 | 0
SPD356 | SiNx | 0 | 43.89 | 0 | 0 | 0 | 0 | 0 |  | Examining Bias |  | YI | 2012-08-06 | 165 | SiNx |  |  | 20 | 700 | 400 |  |  |  | 47 | [8 empty] | 43.89 | [5 empty] | 0 | 0 | 0
SPD357 | Glass | 0 | 43.53 | 0 | 0 | 0 | 0 | 0 |  | Examining Bias |  | YI | 2012-08-06 | 165 | Glass |  |  | 20 | 700 | 400 |  |  |  | 47 | [8 empty] | 43.53 | [5 empty] | 0 | 0 | 0
SPD358 | SiNx | 0 | 29.26 | 11.9 | 0.206955637 | 0 | 0.918633 | 0 |  | Optimization of Growth Parameters on SiNx |  | YI | 2012-08-06 | 166 | SiNx |  |  | 20 | 500 |  |  |  |  | 47 | [8 empty] | 29.26 |  | 11.9 | 0.206955637 | 0.918633 | Manual | 0 | 0 | 0
SPD359 | SiNx | 0 | 29.26 | 0 | 0 | 0 | 0 | 0 |  | Optimization of Growth Parameters on SiNx |  | YI | 2012-08-06 | 166 | SiNx |  |  | 20 | 500 |  |  |  |  | 47 | [8 empty] | 29.26 | [5 empty] | 0 | 0 | 0
SPD360 | SiNx | 0 | 29.26 | 0 | 0 | 0 | 0 | 0 |  | Optimization of Growth Parameters on SiNx |  | YI | 2012-08-06 | 166 | SiNx |  |  | 20 | 500 |  |  |  |  | 47 | [8 empty] | 29.26 | [5 empty] | 0 | 0 | 0
SPD361 | Glass | 0 | 29.26 | 0 | 0 | 0 | 0 | 0 |  | Optimization of Growth Parameters on SiNx |  | YI | 2012-08-06 | 166 | Glass |  |  | 20 | 500 |  |  |  |  | 47 | [8 empty] | 29.26 | [5 empty] | 0 | 0 | 0
SPD362 | Sinx | 0 | 417.49 | 0 | 0 | 0 | 0 | 0 |  | Optimization of Growth Parameters on SiNx |  | YI | 2012-08-08 | 167 | Sinx |  |  | 20 | 124 |  |  |  |  | 47 | [8 empty] | 417.49 | [5 empty] | 0 | 0 | 0
SPD363 | Sinx | 8.4 | 356.12 | 0 | 0 | 299.1408 | 0 | 0 |  | Optimization of Growth Parameters on SiNx |  | YI | 2012-08-08 | 167 | Sinx |  |  | 20 | 124 |  |  |  |  | 47 |  |  | 0.3316 | 0.4153 | 0.2532 |  | 8.4 |  | 356.12 | [5 empty] | 299.1408 | 0 | 4.064516
SPD364 | Sinx | 0 | 358.97 | 8.6 | 1.122547359 | 0 | 0 | 0 |  | Optimization of Growth Parameters on SiNx |  | YI | 2012-08-08 | 167 | Sinx |  |  | 20 | 124 |  |  |  |  | 47 | [8 empty] | 358.97 |  | 8.6 | 1.122547359 |  |  | 0 | 0 | 0
SPD365 | Glass | 0 | 357.99 | 0 | 0 | 0 | 0 | 0 |  | Optimization of Growth Parameters on SiNx |  | YI | 2012-08-08 | 167 | Glass |  |  | 20 | 124 |  |  |  |  | 47 | [8 empty] | 357.99 | [5 empty] | 0 | 0 | 0
SPD366 | Sinx | 0 | 1056.22 | 5 | 0 | 0 | 0 | 0 |  | Optimization of Growth Parameters on SiNx |  | YI | 2012-08-08 | 168 | Sinx |  |  | 20 | 60 |  |  |  |  | 47 | [8 empty] | 1056.22 |  | 5 |  |  |  | 0 | 0 | 0
SPD367 | Sinx | 0 | 1034.91 | 0 | 0 | 0 | 0 | 0 |  | Optimization of Growth Parameters on SiNx |  | YI | 2012-08-08 | 168 | Sinx |  |  | 20 | 60 |  |  |  |  | 47 | [8 empty] | 1034.91 | [5 empty] | 0 | 0 | 0
SPD368 | Sinx | 0 | 1052.66 | 0 | 0 | 0 | 0 | 0 |  | Optimization of Growth Parameters on SiNx |  | YI | 2012-08-08 | 168 | Sinx |  |  | 20 | 60 |  |  |  |  | 47 | [8 empty] | 1052.66 | [5 empty] | 0 | 0 | 0
SPD369 | Glass | 3.7 | 1234.64 | 0 | 0 | 456.8168 | 0 | 0 |  | Optimization of Growth Parameters on SiNx |  | YI | 2012-08-08 | 168 | Glass |  |  | 20 | 60 |  |  |  |  | 47 |  |  | 0.2075 | 0.6057 | 0.1868 |  | 3.7 |  | 1234.64 | [5 empty] | 456.8168 | 0 | 3.7
SPD370 | Sinx | 0 | 624.46 | 7.1 | 0 | 0 | 0.7797934 | 0 |  | Optimization of Growth Parameters on SiNx |  | YI | 2012-08-08 | 169 | Sinx |  |  | 20 | 88 |  |  |  |  | 47 | [8 empty] | 624.46 |  | 7.1 |  | 0.7797934 | Manual | 0 | 0 | 0
SPD371 | Sinx | 0 | 631.59 | 0 | 0 | 0 | 0 | 0 |  | Optimization of Growth Parameters on SiNx |  | YI | 2012-08-08 | 169 | Sinx |  |  | 20 | 88 |  |  |  |  | 47 | [8 empty] | 631.59 | [5 empty] | 0 | 0 | 0
SPD372 | Sinx | 0 | 169.85 | 0 | 0 | 0 | 0 | 0 |  | Optimization of Growth Parameters on SiNx |  | YI | 2012-08-08 | 169 | Sinx |  |  | 20 | 88 |  |  |  |  | 47 | [8 empty] | 169.85 | [5 empty] | 0 | 0 | 0
SPD373 | Glass | 5.7 | 171.28 | 0 | 0 | 97.6296 | 0 | 0 |  | Optimization of Growth Parameters on SiNx |  | YI | 2012-08-08 | 169 | Glass |  |  | 20 | 88 |  |  |  |  | 47 |  |  | 0.1746 | 0.5111 | 0.3143 |  | 5.7 |  | 171.28 | [5 empty] | 97.6296 | 0 | 3.886364
SPD374 | Sinx | 0 | 169.14 | 9.9 | 0 | 0 | 0.8288485 | 0 |  | Optimization of Growth Parameters on SiNx; KAS use for baking experiment. |  | YI | 2012-08-08 | 170 | Sinx |  |  | 20 | 248 |  |  |  |  | 47 | [8 empty] | 169.14 |  | 9.9 |  | 0.8288485 | Manual | 0 | 0 | 0
SPD375 | Sinx | 0 | 168.07 | 0 | 0 | 0 | 0 | 0 |  | Optimization of Growth Parameters on SiNx; KAS use for baking experiment. |  | YI | 2012-08-08 | 170 | Sinx |  |  | 20 | 248 |  |  |  |  | 47 | [8 empty] | 168.07 | [5 empty] | 0 | 0 | 0
SPD376 | Sinx | 0 | 0 | 0 | 0 | 0 | 0 | 0 |  | Optimization of Growth Parameters on SiNx |  | YI | 2012-08-08 | 170 | Sinx |  |  | 20 | 248 |  |  |  |  | 47 | [14 empty] | 0 | 0 | 0
SPD377 | Glass | 16 | 0 | 0 | 0 | 0 | 0 | 0 |  | Optimization of Growth Parameters on SiNx |  | YI | 2012-08-08 | 170 | Glass |  |  | 20 | 248 |  |  |  |  | 47 |  |  | 0.5712 | 0.2428 | 0.186 |  | 16 | [7 empty] | 0 | 0 | 3.870968
SPD378 | MgO | 0 | 634.69 | 6.5 | 0 | 0 | 0.4102381 | 0 |  | Stress tests |  | AR | 2012-08-09 | 171 | MgO |  |  | 800 | 88 |  |  |  |  | 47 | [8 empty] | 634.69 |  | 6.5 |  | 0.4102381 | Manual | 0 | 0 | 0
SPD379 | MgO | 0 | 611.97 | 6.5 | 0 | 0 | 1.083097 | 0 |  | Stress tests |  | AR | 2012-08-09 | 171 | MgO |  |  | 800 | 88 |  |  |  |  | 47 | [8 empty] | 611.97 |  | 6.5 |  | 1.083097 | Manual | 0 | 0 | 0
SPD380 | MgO | 0 | 613.04 | 6.9 | 0 | 0 | 0.4728111 | 0 |  | Stress tests |  | AR | 2012-08-09 | 171 | MgO |  |  | 800 | 88 |  |  |  |  | 47 | [8 empty] | 613.04 |  | 6.9 |  | 0.4728111 | Manual | 0 | 0 | 0
SPD381 | MgO | 0 | 628.74 | 6.7 | 0 | 0 | 0.4564466 | 0 |  | Stress tests |  | AR | 2012-08-09 | 171 | MgO |  |  | 800 | 88 |  |  |  |  | 47 | [8 empty] | 628.74 |  | 6.7 |  | 0.4564466 | Manual | 0 | 0 | 0
SPD382 | SiNx | 0 | 0 | 0 | 0 | 0 | 0 | 0 |  | SiNx with Au markers |  | YI | 2012-08-09 | 172 | SiNx |  |  | 20 | 124 |  |  |  |  | 47 | [14 empty] | 0 | 0 | 0
SPD383 | Sinx | 0 | 0 | 0 | 0 | 0 | 0 | 0 |  | SiNx with Au markers |  | YI | 2012-08-09 | 172 | Sinx |  |  | 20 | 124 |  |  |  |  | 47 | [14 empty] | 0 | 0 | 0
SPD384 | Glass | 0 | 412.022016 | 0 | 1.270830656 | 0 | 0 | 0 |  | SiNx with Au markers |  | YI | 2012-08-09 | 172 | Glass |  |  | 20 | 124 |  |  |  |  | 47 | [8 empty] | 412.022016 |  |  | 1.270830656 |  |  | 0 | 0 | 0
SPD252 | MgO | 0 | 392.7539 | 8.6 | 0 | 0 | 0.805 | 0 |  | Tc vs Thickness and Detectors |  | QZ | 2012-07-03 | 138 | MgO |  |  | 800 | 72 | 400 |  |  |  | 47 | [8 empty] | 392.7539 |  | 8.6 |  | 0.805 |  | 0 | 0 | 0
SPD385 | Glass | 7.9 | 425.581632 | 0 | 0 | 336.2095 | 0 | 0 |  | SiNx with Au markers |  | YI | 2012-08-09 | 172 | Glass |  |  | 20 | 124 |  |  |  |  | 47 |  |  | 0.274 | 0.4311 | 0.2949 |  | 7.9 |  | 425.581632 | [5 empty] | 336.2095 | 0 | 3.822581
SPD386 | Al2O3 | 0 | 233.26 | 12.9 | 0.839424169 | 0 | 0 | 0 |  | Examining MgO vs Sapphire, cleaned substrate (acid), bottom is colored |  | YI | 2012-08-14 | 173 | Al2O3 |  |  | 800 | 140 |  |  |  |  | 47 | [8 empty] | 233.26 |  | 12.9 | 0.839424169 |  |  | 0 | 0 | 0
SPD387 | Al2O3 | 7.3 | 240.51 | 12.6 | 0.871119939 | 175.5723 | 0 | 22122.1098 |  | Examining MgO vs Sapphire, cleaned substrate (acid) |  | YI | 2012-08-14 | 173 | Al2O3 |  |  | 800 | 140 |  |  |  |  | 47 |  |  | 0.2411 | 0.4495 | 0.3094 |  | 7.3 |  | 240.51 |  | 12.6 | 0.871119939 |  |  | 175.5723 | 22122.1098 | 3.128571
SPD388 | MgO | 0 | 438.9 | 10.9 | 1.717577367 | 0 | 0.5521562 | 0 |  | Examining MgO vs Sapphire cleaned with acetone et al, bottom is colored |  | YI | 2012-08-14 | 173 | MgO |  |  | 800 | 140 |  |  |  |  | 47 | [8 empty] | 438.9 |  | 10.9 | 1.717577367 | 0.5521562 | Manual | 0 | 0 | 0
SPD389 | MgO | 6.5 | 494.21 | 10.5 | 1.78043503 | 321.2365 | 0.507275 | 33729.8325 |  | Examining MgO vs Sapphire cleaned with acetone et al, |  | YI | 2012-08-14 | 173 | MgO |  |  | 800 | 140 |  |  |  |  | 47 |  |  | 0.2203 | 0.4813 | 0.2984 |  | 6.5 |  | 494.21 |  | 10.5 | 1.78043503 | 0.507275 | Manual | 321.2365 | 33729.8325 | 2.785714
SPD390 | MgO | 0 | 779.0832 | 8.5 | 2.256387703 | 0 | 0.54 | 0 |  |  |  | DF | 2012-08-15 | 174 | MgO |  |  | 800 | 68 |  |  |  |  | 47 | [8 empty] | 779.0832 |  | 8.5 | 2.256387703 | 0.54 |  | 0 | 0 | 0
SPD391 | MgO | 2.7 | 812.38752 | 0 | 0 | 219.3446304 | 0 | 0 |  |  |  | DF | 2012-08-15 | 174 | MgO |  |  | 800 | 68 |  |  |  |  | 47 |  |  | 0.1553 | 0.6673 | 0.1773 |  | 2.7 |  | 812.38752 | [5 empty] | 219.3446304 | 0 | 2.382353
SPD392 | MgO | 0 | 708.90624 | 0 | 0 | 0 | 0 | 0 |  |  |  | DF | 2012-08-15 | 174 | MgO |  |  | 800 | 68 |  |  |  |  | 47 | [8 empty] | 708.90624 | [5 empty] | 0 | 0 | 0
SPD393 | MgO | 0 | 685.11744 | 0 | 0 | 0 | 0 | 0 |  |  |  | DF | 2012-08-15 | 174 | MgO |  |  | 800 | 68 |  |  |  |  | 47 | [8 empty] | 685.11744 | [5 empty] | 0 | 0 | 0
SPD394 | Al2O3 | 0 | 217.67 | 12.2 | 0.754904026 | 0 | 0.8941048 | 0 |  | Examining MgO vs Sapphire, bottom is colored |  | YI | 2012-08-16 | 175 | Al2O3 |  |  | 800 | 140 |  |  |  |  | 47 | [8 empty] | 217.67 |  | 12.2 | 0.754904026 | 0.8941048 | Manual | 0 | 0 | 0
SPD395 | Al2O3 | 7.5 | 224.8 | 12.6 | 0.784611452 | 168.6 | 0.8757764 | 21243.6 | Taken for XRD YI | Examining MgO vs Sapphire |  | YI | 2012-08-16 | 175 | Al2O3 |  |  | 800 | 140 |  |  |  |  | 47 |  |  | 0.2416 | 0.4458 | 0.3126 |  | 7.5 |  | 224.8 |  | 12.6 | 0.784611452 | 0.8757764 | Manual | 168.6 | 21243.6 | 3.214286
SPD396 | MgO | 0 | 200.54 | 12.7 | 0.806223403 | 0 | 0.7490458 | 0 |  | Examining MgO vs Sapphire |  | YI | 2012-08-16 | 175 | MgO |  |  | 800 | 140 |  |  |  |  | 47 | [8 empty] | 200.54 |  | 12.7 | 0.806223403 | 0.7490458 | Manual | 0 | 0 | 0
SPD397 | MgO | 6.3 | 206.96 | 12.7 | 0.846968228 | 130.3848 | 0.7474747 | 16558.8696 | Taken for XRD YI | Examining MgO vs Sapphire, bottom is colored |  | YI | 2012-08-16 | 175 | MgO |  |  | 800 | 140 |  |  |  |  | 47 |  |  | 0.2211 | 0.4893 | 0.2896 |  | 6.3 |  | 206.96 |  | 12.7 | 0.846968228 | 0.7474747 | Manual | 130.3848 | 16558.8696 | 2.7
SPD398 | SiNx | 0 | 356.06 | 8.9 | 1.054327743 | 0 | 0.8336516 | 0 |  | Removing water layer 160C preheating |  | YI,AR | 2012-08-17 | 176 | SiNx |  |  | 20 | 124 |  |  |  |  | 47 | [8 empty] | 356.06 |  | 8.9 | 1.054327743 | 0.8336516 | Manual | 0 | 0 | 0
SPD399 | SiNx | 0 | 364.92 | 8.8 | 1.039852212 | 0 | 0.8162937 | 0 |  | Removing water layer 160C preheating |  | YI,AR | 2012-08-17 | 176 | SiNx |  |  | 20 | 124 |  |  |  |  | 47 | [8 empty] | 364.92 |  | 8.8 | 1.039852212 | 0.8162937 | Manual | 0 | 0 | 0
SPD400 | SiNx | 0 | 366.94 | 8.53 | 0.975860124 | 0 | 0.8223181 | 0 |  | Removing water layer 160C preheating |  | YI,AR | 2012-08-17 | 176 | SiNx |  |  | 20 | 124 |  |  |  |  | 47 | [8 empty] | 366.94 |  | 8.53 | 0.975860124 | 0.8223181 | Manual | 0 | 0 | 0
SPD401 | Glass | 7.7 | 348.74 | 0 | 0 | 268.5298 | 0 | 0 |  | Removing water layer 160C preheating |  | YI,AR | 2012-08-17 | 176 | Glass |  |  | 20 | 124 |  |  |  |  | 47 |  |  | 0.0966 | 0.4384 | 0.465 |  | 7.7 |  | 348.74 |  |  |  |  | Manual | 268.5298 | 0 | 3.725806
SPD402 | MgO | 0 | 480.414816 | 0 | 0 | 0 | 0 | 0 |  | Reproducing 10% device efficiency conditions |  | YI,AR | 2012-08-20 | 177 | MgO |  |  | 800 | 80 |  |  |  |  | 47 | [8 empty] | 480.414816 | [5 empty] | 0 | 0 | 0
SPD403 | MgO | 0 | 481.366368 | 0 | 0 | 0 | 0 | 0 |  | Reproducing 10% device efficiency conditions |  | YI,AR | 2012-08-20 | 177 | MgO |  |  | 800 | 80 |  |  |  |  | 47 | [8 empty] | 481.366368 | [5 empty] | 0 | 0 | 0
SPD404 | MgO | 0 | 0 | 0 | 0 | 0 | 0 | 0 |  | Reproducing 10% device efficiency conditions |  | YI,AR | 2012-08-20 | 177 | MgO |  |  | 800 | 80 |  |  |  |  | 47 | [14 empty] | 0 | 0 | 0
SPD405 | MgO | 3.1 | 0 | 10.55 | 1.66072847 | 0 | 0.6693312 | 0 |  | Reproducing 10% device efficiency conditions |  | YI,AR | 2012-08-20 | 177 | MgO |  |  | 800 | 80 |  |  |  |  | 47 |  |  | 0.1543 | 0.6391 | 0.2065 |  | 3.1 |  |  |  | 10.55 | 1.66072847 | 0.6693312 | Manual | 0 | 0 | 2.325
SPD410 | Al2O3 | 0 | 564.151392 | 0 | 0 | 0 | 0 | 0 |  | Comparing Al2O3 with MgO in the same batch. Cleaned with- H3PO4:H2SO4 3:1, and acetone+IPA+N2 |  | YI | 2012-08-24 | 180 | Al2O3 |  |  | 800 | 100 |  |  |  |  | 47 | [8 empty] | 564.151392 | [5 empty] | 0 | 0 | 0
SPD411 | Al2O3 | 0 | 567.36288 | 7.8 | 1.733663132 | 0 | 0.518 | 0 |  | " |  | YI | 2012-08-24 | 180 | Al2O3 |  |  | 800 | 100 |  |  |  |  | 47 | [8 empty] | 567.36288 |  | 7.8 | 1.733663132 | 0.518 |  | 0 | 0 | 0
SPD412 | MgO | 0 | 573.31008 | 0 | 0 | 0 | 0 | 0 |  | " |  | YI | 2012-08-24 | 180 | MgO |  |  | 800 | 100 |  |  |  |  | 47 | [8 empty] | 573.31008 | [5 empty] | 0 | 0 | 0
SPD413 | MgO | 0 | 582.7899168 | 6.5 | 1.659740957 | 0 | 0.374 | 0 |  | " |  | YI | 2012-08-24 | 180 | MgO |  |  | 800 | 100 |  |  |  |  | 47 | [8 empty] | 582.7899168 |  | 6.5 | 1.659740957 | 0.374 |  | 0 | 0 | 0
SPD414 | Sinx | 0 | 443.839536 | 0 | 0 | 0 | 0 | 0 |  | SiN same conditions as saturating SPD222 |  | YI | 2012-08-27 | 181 | Sinx |  |  | RT | 120 |  |  |  |  | 47 | [8 empty] | 443.839536 | [5 empty] | 0 | 0 | 0
SPD415 | SInx | 0 | 0 | 0 | 0 | 0 | 0 | 0 |  | " broken into two pieces |  | YI | 2012-08-27 | 181 | SInx |  |  | RT | 120 |  |  |  |  | 47 | [14 empty] | 0 | 0 | 0
SPD416 | Sinx | 0 | 440.925408 | 0 | 0 | 0 | 0 | 0 |  | " |  | YI | 2012-08-27 | 181 | Sinx |  |  | RT | 120 |  |  |  |  | 47 | [8 empty] | 440.925408 | [5 empty] | 0 | 0 | 0
SPD417 | Glass | 7.7 | 447.943104 | 0 | 0 | 344.9162 | 0 | 0 |  | " |  | YI | 2012-08-27 | 181 | Glass |  |  | RT | 120 |  |  |  |  | 47 |  |  | 0.3205 | 0.4351 | 0.2443 |  | 7.7 |  | 447.943104 | [5 empty] | 344.9162 | 0 | 3.85
SPD418 | MgO | 0 | 1015.78176 | 0 | 0 | 0 | 0 | 0 |  | Ultra-thin MgO films for Zhao |  | YI | 2012-08-27 | 182 | MgO |  |  | 800 | 60 |  |  |  |  | 47 | [8 empty] | 1015.78176 | [5 empty] | 0 | 0 | 0
SPD419 | MgO | 0 | 987.2352 | 0 | 0 | 0 | 0 | 0 |  | " |  | YI | 2012-08-27 | 182 | MgO |  |  | 800 | 60 |  |  |  |  | 47 | [8 empty] | 987.2352 | [5 empty] | 0 | 0 | 0
SPD420 | MgO | 0 | 1480.377024 | 0 | 0 | 0 | 0 | 0 |  | " |  | YI | 2012-08-27 | 182 | MgO |  |  | 800 | 60 |  |  |  |  | 47 | [8 empty] | 1480.377024 | [5 empty] | 0 | 0 | 0
SPD421 | MgO | 0 | 974.2227264 | 6.4 | 2.139372189 | 0 | 0.463 | 0 |  | " |  | YI | 2012-08-27 | 182 | MgO |  |  | 800 | 60 |  |  |  |  | 47 | [8 empty] | 974.2227264 |  | 6.4 | 2.139372189 | 0.463 |  | 0 | 0 | 0
SPD422 | MgO | 0 | 733.88448 | 0 | 0 | 0 | 0 | 0 |  | Ultra-thin MgO films for Zhao |  | YI | 2012-08-27 | 183 | MgO |  |  | 800 | 68 |  |  |  |  | 47 | [8 empty] | 733.88448 | [5 empty] | 0 | 0 | 0
SPD423 | MgO | 0 | 723.060576 | 0 | 0 | 0 | 0 | 0 |  | " |  | YI | 2012-08-27 | 183 | MgO |  |  | 800 | 68 |  |  |  |  | 47 | [8 empty] | 723.060576 | [5 empty] | 0 | 0 | 0
SPD424 | MgO | 0 | 712.950336 | 0 | 0 | 0 | 0 | 0 |  | " |  | YI | 2012-08-27 | 183 | MgO |  |  | 800 | 68 |  |  |  |  | 47 | [8 empty] | 712.950336 | [5 empty] | 0 | 0 | 0
SPD425 | MgO | 0 | 733.170816 | 7.3 | 1.927410385 | 0 | 0.56 | 0 |  | " |  | YI | 2012-08-27 | 183 | MgO |  |  | 800 | 68 |  |  |  |  | 47 | [8 empty] | 733.170816 |  | 7.3 | 1.927410385 | 0.56 |  | 0 | 0 | 0
SPD426 | SiNx | 0 | 172.825632 | 0 | 0 | 0 | 0 | 0 |  | Examining growth on SiN @ 180C (overshoot 250C). |  | YI | 2012-08-31 | 184 | SiNx |  |  | RT | 124 |  |  |  |  | 47 | [8 empty] | 172.825632 | [5 empty] | 0 | 0 | 0
SPD427 | SiNx | 0 | 172.111968 | 0 | 0 | 0 | 0 | 0 |  | " |  | YI | 2012-08-31 | 184 | SiNx |  |  | RT | 124 |  |  |  |  | 47 | [8 empty] | 172.111968 | [5 empty] | 0 | 0 | 0
SPD428 | SiNx | 0 | 176.750784 | 10.4 | 0 | 0 | 0.9 | 0 |  | " |  | YI | 2012-08-31 | 184 | SiNx |  |  | RT | 124 |  |  |  |  | 47 | [8 empty] | 176.750784 |  | 10.4 |  | 0.9 |  | 0 | 0 | 0
SPD429 | Glass | ~14 | 170.327808 | 0 | 0 | #VALUE! | 0 | #VALUE! |  | " |  | YI | 2012-08-31 | 184 | Glass |  |  | RT | 124 |  |  |  |  | 47 |  |  | 0.4597 | 0.282 | 0.2583 | slightly too thick for optical determination | ~14 |  | 170.327808 | [5 empty] | #VALUE! | #VALUE! | #VALUE!
SPD430 | SiNx | 0 | 436.167648 | 0 | 0 | 0 | 0 | 0 |  | Examining the influence of changing Ar:N2 ratio during first 16 sec ("nucleation") and the rest of the growth ("growth"). Growth conditions are constant- 26.5:6 for the rest 108sec. Here, nucleation condition is: 26.5:12 |  | YI | 2012-08-31 | 185 | SiNx |  |  | RT | 124 |  |  |  |  | 47 | [8 empty] | 436.167648 | [5 empty] | 0 | 0 | 0
SPD431 | SiNx | 0 | 437.832864 | 8.1 | 1.314433663 | 0 | 0.796 | 0 |  | "-Nucleation and growth 26.5:12 |  | YI | 2012-08-31 | 185 | SiNx |  |  | RT | 124 |  |  |  |  | 47 | [8 empty] | 437.832864 |  | 8.1 | 1.314433663 | 0.796 |  | 0 | 0 | 0
SPD432 | Glass | 0 | 429.149952 | 0 | 0 | 0 | 0 | 0 |  | "-Nucleation and growth 26.5:12 |  | YI | 2012-08-31 | 185 | Glass |  |  | RT | 124 |  |  |  |  | 47 | [8 empty] | 429.149952 | [5 empty] | 0 | 0 | 0
SPD433 | Glass | 8 | 425.105856 | 0 | 0 | 340.0846848 | 0 | 0 |  | "-Nucleation and growth 26.5:12 |  | YI | 2012-08-31 | 185 | Glass |  |  | RT | 124 |  |  |  |  | 47 |  |  | 0.2901 | 0.4284 | 0.2815 |  | 8 |  | 425.105856 | [5 empty] | 340.0846848 | 0 | 3.870968
SPD434 | SiNx | 0 | 411.308352 | 0 | 0 | 0 | 0 | 0 |  | "-Nucleation and growth 26.5:8 |  | YI | 2012-08-31 | 186 | SiNx |  |  | RT | 124 |  |  |  |  | 47 | [8 empty] | 411.308352 | [5 empty] | 0 | 0 | 0
SPD435 | SiNx | 0 | 409.16736 | 8.6 | 0.932722911 | 0 | 0.825 | 0 |  | "-Nucleation and growth 26.5:8 |  | YI | 2012-08-31 | 186 | SiNx |  |  | RT | 124 |  |  |  |  | 47 | [8 empty] | 409.16736 |  | 8.6 | 0.932722911 | 0.825 |  | 0 | 0 | 0
SPD436 | Glass | 0 | 408.096864 | 0 | 0 | 0 | 0 | 0 |  | "-Nucleation and growth 26.5:8 |  | YI | 2012-08-31 | 186 | Glass |  |  | RT | 124 |  |  |  |  | 47 | [8 empty] | 408.096864 | [5 empty] | 0 | 0 | 0
SPD437 | Glass | 8 | 419.991264 | 0 | 0 | 335.9930112 | 0 | 0 |  | "-Nucleation and growth 26.5:8 |  | YI | 2012-08-31 | 186 | Glass |  |  | RT | 124 |  |  |  |  | 47 |  |  | 0.322 | 0.4265 | 0.2515 |  | 8 |  | 419.991264 | [5 empty] | 335.9930112 | 0 | 3.870968
SPD438 | SiNx | 0 | 391.801536 | 0 | 0 | 0 | 0 | 0 | broken into two | "-Nucleation and growth 26.5:4 |  | YI | 2012-08-31 | 187 | SiNx |  |  | RT | 124 |  |  |  |  | 47 | [8 empty] | 391.801536 | [5 empty] | 0 | 0 | 0
SPD439 | Glass | 0 | 394.656192 | 0 | 0 | 0 | 0 | 0 |  | "-Nucleation and growth 26.5:4 |  | YI | 2012-08-31 | 187 | Glass |  |  | RT | 124 |  |  |  |  | 47 | [8 empty] | 394.656192 | [5 empty] | 0 | 0 | 0
SPD440 | Glass | 0 | 396.916128 | 0 | 0 | 0 | 0 | 0 |  | "-Nucleation and growth 26.5:4 |  | YI | 2012-08-31 | 187 | Glass |  |  | RT | 124 |  |  |  |  | 47 | [8 empty] | 396.916128 | [5 empty] | 0 | 0 | 0
SPD441 | Glass | 8.3 | 382.523904 | 0 | 0 | 317.4948 | 0 | 0 |  | "-Nucleation and growth 26.5:4 |  | YI | 2012-08-31 | 187 | Glass |  |  | RT | 124 |  |  |  |  | 47 |  |  | 0.3228 | 0.4172 | 0.26 |  | 8.3 |  | 382.523904 | [5 empty] | 317.4948 | 0 | 4.016129
SPD442 | SiNx | 0 | 430.339392 | 0 | 0 | 0 | 0 | 0 |  | "-Nucleation and growth 26.5:10 |  | YI | 2012-08-31 | 188 | SiNx |  |  | RT | 124 |  |  |  |  | 47 | [8 empty] | 430.339392 | [5 empty] | 0 | 0 | 0
SPD443 | SiNx | 0 | 445.683168 | 8.5 | 1.423826094 | 0 | 0.78 | 0 |  | "-Nucleation and growth 26.5:10 |  | YI | 2012-08-31 | 188 | SiNx |  |  | RT | 124 |  |  |  |  | 47 | [8 empty] | 445.683168 |  | 8.5 | 1.423826094 | 0.78 |  | 0 | 0 | 0
SPD444 | Glass | 0 | 449.846208 | 0 | 0 | 0 | 0 | 0 |  | "-Nucleation and growth 26.5:10 |  | YI | 2012-08-31 | 188 | Glass |  |  | RT | 124 |  |  |  |  | 47 | [8 empty] | 449.846208 | [5 empty] | 0 | 0 | 0
SPD445 | Glass | 7.8 | 432.123552 | 0 | 0 | 337.0564 | 0 | 0 |  | "-Nucleation and growth 26.5:10 |  | YI | 2012-08-31 | 188 | Glass |  |  | RT | 124 |  |  |  |  | 47 |  |  | 0.27 | 0.4347 | 0.2953 |  | 7.8 |  | 432.123552 | [5 empty] | 337.0564 | 0 | 3.774194
SPD446 | SiNx | 0 | 403.695936 | 0 | 0 | 0 | 0 | 0 |  | "-Nucleation and growth 26.5:2 |  | YI | 2012-08-31 | 189 | SiNx |  |  | RT | 124 |  |  |  |  | 47 | [8 empty] | 403.695936 | [5 empty] | 0 | 0 | 0
SPD447 | SiNx | 0 | 392.158368 | 8.4 | 1.187221575 | 0 | 0.818 | 0 |  | "-Nucleation and growth 26.5:2 |  | YI | 2012-08-31 | 189 | SiNx |  |  | RT | 124 |  |  |  |  | 47 | [8 empty] | 392.158368 |  | 8.4 | 1.187221575 | 0.818 |  | 0 | 0 | 0
SPD448 | Glass | 0 | 383.713344 | 0 | 0 | 0 | 0 | 0 |  | "-Nucleation and growth 26.5:2 |  | YI | 2012-08-31 | 189 | Glass |  |  | RT | 124 |  |  |  |  | 47 | [8 empty] | 383.713344 | [5 empty] | 0 | 0 | 0
SPD449 | Glass | 8.5 | 376.45776 | 0 | 0 | 319.989096 | 0 | 0 |  | "-Nucleation and growth 26.5:2 |  | YI | 2012-08-31 | 189 | Glass |  |  | RT | 124 |  |  |  |  | 47 |  |  | 0.3346 | 0.4101 | 0.255 |  | 8.5 |  | 376.45776 | [5 empty] | 319.989096 | 0 | 4.112903
SPD450 | SiNx | 0 | 421.775424 | 0 | 0 | 0 | 0 | 0 |  | "-Nucleation and growth 26.5:6 (Control deposition) |  | YI | 2012-08-31 | 190 | SiNx |  |  | RT | 124 |  |  |  |  | 47 | [8 empty] | 421.775424 | [5 empty] | 0 | 0 | 0
SPD451 | SiNx | 0 | 422.964864 | 8.4 | 0 | 0 | 0.793 | 0 |  | "-Nucleation and growth 26.5:6 (Control deposition) |  | YI | 2012-08-31 | 190 | SiNx |  |  | RT | 124 |  |  |  |  | 47 | [8 empty] | 422.964864 |  | 8.4 |  | 0.793 |  | 0 | 0 | 0
SPD452 | Glass | 0 | 428.674176 | 0 | 0 | 0 | 0 | 0 |  | "-Nucleation and growth 26.5:6 (Control deposition) |  | YI | 2012-08-31 | 190 | Glass |  |  | RT | 124 |  |  |  |  | 47 | [8 empty] | 428.674176 | [5 empty] | 0 | 0 | 0
SPD453 | Glass | 8.1 | 403.101216 | 0 | 0 | 326.512 | 0 | 0 |  | "-Nucleation and growth 26.5:6 (Control deposition) |  | YI | 2012-08-31 | 190 | Glass |  |  | RT | 124 |  |  |  |  | 47 |  |  | 0.3271 | 0.4246 | 0.2482 |  | 8.1 |  | 403.101216 | [5 empty] | 326.512 | 0 | 3.919355
SPD454 | SiNx | 0 | 294.743232 | 0 | 0 | 0 | 0 | 0 |  | "-Nucleation and growth 26.5:0 |  | YI | 2012-08-31 | 191 | SiNx |  |  | RT | 124 |  |  |  |  | 47 | [8 empty] | 294.743232 | [5 empty] | 0 | 0 | 0
SPD455 | SiNx | 0 | 464.833152 | 6.1 | 1.271121227 | 0 | 0.82 | 0 |  | "-Nucleation and growth 26.5:0 |  | YI | 2012-08-31 | 191 | SiNx |  |  | RT | 124 |  |  |  |  | 47 | [8 empty] | 464.833152 |  | 6.1 | 1.271121227 | 0.82 |  | 0 | 0 | 0
SPD456 | Glass | 0 | 404.290656 | 0 | 0 | 0 | 0 | 0 |  | "-Nucleation and growth 26.5:0 |  | YI | 2012-08-31 | 191 | Glass |  |  | RT | 124 |  |  |  |  | 47 | [8 empty] | 404.290656 | [5 empty] | 0 | 0 | 0
SPD457 | Glass | 6.2 | 737.928576 | 0 | 0 | 457.5157 | 0 | 0 |  | "-Nucleation and growth 26.5:0 |  | YI | 2012-08-31 | 191 | Glass |  |  | RT | 124 |  |  |  |  | 47 |  |  | 0.2702 | 0.4922 | 0.2376 |  | 6.2 |  | 737.928576 | [5 empty] | 457.5157 | 0 | 3
SPD458 | MgO | 0 | 211.958208 | 0 | 0 | 0 | 0 | 0 |  | MgO for Zhao- (sample-target distance was far), samples were cleaned with acetone and IPA |  | YI | 2012-09-04 | 192 | MgO |  |  | 800 | 76 |  |  |  |  | 47 | [8 empty] | 211.958208 | [5 empty] | 0 | 0 | 0
SPD459 | MgO | 0 | 199.588032 | 0 | 0 | 0 | 0 | 0 |  | MgO for Zhao- (sample-target distance was far), samples were cleaned with acetone and IPA |  | YI | 2012-09-04 | 192 | MgO |  |  | 800 | 76 |  |  |  |  | 47 | [8 empty] | 199.588032 | [5 empty] | 0 | 0 | 0
SPD460 | MgO | 0 | 209.698272 | 0 | 0 | 0 | 0 | 0 |  | MgO for Zhao- (sample-target distance was far), samples were cleaned with acetone and IPA |  | YI | 2012-09-04 | 192 | MgO |  |  | 800 | 76 |  |  |  |  | 47 | [8 empty] | 209.698272 | [5 empty] | 0 | 0 | 0
SPD461 | MgO | 0 | 209.103552 | 0 | 0 | 0 | 0 | 0 |  | MgO for Zhao- (sample-target distance was far), samples were cleaned with acetone and IPA |  | YI | 2012-09-04 | 192 | MgO |  |  | 800 | 76 |  |  |  |  | 47 | [8 empty] | 209.103552 | [5 empty] | 0 | 0 | 0
SPD462 | MgO | 0 | 648.0558 | 0 | 0 | 0 | 0 | 0 | Unknown materials deposited on back. Pressure is high when hearter is on | Fab for Array |  | Zhao | 2012-09-07 | 193 | MgO |  |  | 800 | 60 |  |  |  |  | 47 | [8 empty] | 648.0558 | [5 empty] | 0 | 0 | 0
SPD463 | MgO | 0 | 1024.8 | 0 | 0 | 0 | 0 | 0 | Unknown materials deposited on back. Pressure is high when hearter is on | Fab for Array |  | Zhao | 2012-09-07 | 193 | MgO |  |  | 800 | 60 |  |  |  |  | 47 | [8 empty] | 1024.8 | [5 empty] | 0 | 0 | 0
SPD464 | MgO | 0 | 741.9504 | 0 | 0 | 0 | 0 | 0 | Unknown materials deposited on back. Pressure is high when hearter is on | Fab for Array |  | Zhao | 2012-09-07 | 193 | MgO |  |  | 800 | 60 |  |  |  |  | 47 | [8 empty] | 741.9504 | [5 empty] | 0 | 0 | 0
SPD465 | MgO | 0 | 652.314 | 0 | 0 | 0 | 0 | 0 | Unknown materials deposited on back. Pressure is high when hearter is on | Fab for Array |  | Zhao | 2012-09-07 | 193 | MgO |  |  | 800 | 60 |  |  |  |  | 47 | [8 empty] | 652.314 | [5 empty] | 0 | 0 | 0
SPD466 | MgO | 0 | 1343.332 | 0 | 0 | 0 | 0 | 0 | Pressure goes up 1e-5 Torr when heater is on | Fab for Array |  | Zhao | 2012-09-08 | 194 | MgO |  |  | 800 | 70 |  |  |  |  | 47 | [8 empty] | 1343.332 | [5 empty] | 0 | 0 | 0
SPD467 | MgO | 0 | 547.8096 | 0 | 0 | 0 | 0 | 0 | Pressure goes up 1e-5 Torr when heater is on | Fab for Array |  | Zhao | 2012-09-08 | 194 | MgO |  |  | 800 | 70 |  |  |  |  | 47 | [8 empty] | 547.8096 | [5 empty] | 0 | 0 | 0
SPD468 | MgO | 0 | 1626.099 | 0 | 0 | 0 | 0 | 0 | Pressure goes up 1e-5 Torr when heater is on | Fab for Array |  | Zhao | 2012-09-08 | 194 | MgO |  |  | 800 | 70 |  |  |  |  | 47 | [8 empty] | 1626.099 | [5 empty] | 0 | 0 | 0
SPD469 | MgO | 3 | 800.0189 | 0 | 0 | 240.0057 | 0 | 0 | Pressure goes up 1e-5 Torr when heater is on | Fab for Array |  | Zhao | 2012-09-08 | 194 | MgO |  |  | 800 | 70 |  |  |  |  | 47 |  |  | 0.1469 | 0.6473 | 0.2058 |  | 3 |  | 800.0189 | [5 empty] | 240.0057 | 0 | 2.571429
SPD470 | MgO | 0 | 1235.857 | 0 | 0 | 0 | 0 | 0 | Forgot to clean the target after opening the chamber | Fab for Array |  | Zhao | 2012-09-11 | 195 | MgO |  |  | 800 | 70 |  |  |  |  | 47 | [8 empty] | 1235.857 | [5 empty] | 0 | 0 | 0
SPD471 | MgO | 0 | 1732.839 | 0 | 0 | 0 | 0 | 0 | Forgot to clean the target after opening the chamber | Fab for Array |  | Zhao | 2012-09-11 | 195 | MgO |  |  | 800 | 70 |  |  |  |  | 47 | [8 empty] | 1732.839 | [5 empty] | 0 | 0 | 0
SPD472 | MgO | 0 | 2203.478 | 0 | 0 | 0 | 0 | 0 | Forgot to clean the target after opening the chamber | Fab for Array |  | Zhao | 2012-09-11 | 195 | MgO |  |  | 800 | 70 |  |  |  |  | 47 | [8 empty] | 2203.478 | [5 empty] | 0 | 0 | 0
SPD473 | MgO | 2.6 | 1529.337 | 0 | 0 | 397.6277 | 0 | 0 | Forgot to clean the target after opening the chamber | Fab for Array |  | Zhao | 2012-09-11 | 195 | MgO |  |  | 800 | 70 |  |  |  |  | 47 |  |  | 0.1493 | 0.6681 | 0.1826 |  | 2.6 |  | 1529.337 | [5 empty] | 397.6277 | 0 | 2.228571
SPD474 | MgO | 0 | 860.1928 | 0 | 0 | 0 | 0 | 0 | maybe bad | Fab for Array |  | Zhao | 2012-09-12 | 196 | MgO |  |  | 800 | 70 |  |  |  |  | 47 | [8 empty] | 860.1928 | [5 empty] | 0 | 0 | 0
SPD475 | MgO | 0 | 785.8765 | 0 | 0 | 0 | 0 | 0 | maybe bad,used as testing dose | Fab for Array |  | Zhao | 2012-09-12 | 196 | MgO |  |  | 800 | 70 |  |  |  |  | 47 | [8 empty] | 785.8765 | [5 empty] | 0 | 0 | 0
SPD476 | MgO | 0 | 779.0015 | 0 | 0 | 0 | 0 | 0 | maybe bad, used as line-space pattern | Fab for Array |  | Zhao | 2012-09-12 | 196 | MgO |  |  | 800 | 70 |  |  |  |  | 47 | [8 empty] | 779.0015 | [5 empty] | 0 | 0 | 0
SPD477 | MgO | 2.6 | 778.8112 | 0 | 0 | 202.4909 | 0 | 0 | maybe bad | Fab for Array |  | Zhao | 2012-09-12 | 196 | MgO |  |  | 800 | 70 |  |  |  |  | 47 |  |  | 0.1544 | 0.6708 | 0.1748 | strange shape and color | 2.6 |  | 778.8112 | [5 empty] | 202.4909 | 0 | 2.228571
SPD478 | MgO | 0 | 432.0768 | 0 | 0 | 0 | 0 | 0 | Go to array | Fab for Array |  | Zhao | 2012-09-13 | 197 | MgO |  |  | 800 | 90 |  |  |  |  | 47 | [8 empty] | 432.0768 | [5 empty] | 0 | 0 | 0
SPD479 | MgO | 0 | 434.6817 | 0 | 0 | 0 | 0 | 0 | Go to array | Fab for Array |  | Zhao | 2012-09-13 | 197 | MgO |  |  | 800 | 90 |  |  |  |  | 47 | [8 empty] | 434.6817 | [5 empty] | 0 | 0 | 0
SPD480 | MgO | 0 | 435.6571 | 0 | 0 | 0 | 0 | 0 | Go to array | Fab for Array |  | Zhao | 2012-09-13 | 197 | MgO |  |  | 800 | 90 |  |  |  |  | 47 | [8 empty] | 435.6571 | [5 empty] | 0 | 0 | 0
SPD481 | MgO | 3.6 | 450.0136 | 9.2 | 1.852054958 | 162.0049 | 0.64 | 14904.45 | Tc testing done. | Fab for Array |  | Zhao | 2012-09-13 | 197 | MgO |  |  | 800 | 90 |  |  |  |  | 47 |  |  | 0.1835 | 0.6111 | 0.2054 |  | 3.6 |  | 450.0136 |  | 9.2 | 1.852054958 | 0.64 |  | 162.0049 | 14904.45 | 2.4
SPD482 | MgO | 0 | 498.8165 | 0 | 0 | 0 | 0 | 0 | Hold on for array | Fab for Array |  | Zhao | 2012-09-13 | 198 | MgO |  |  | 800 | 80 |  |  |  |  | 47 | [8 empty] | 498.8165 | [5 empty] | 0 | 0 | 0
SPD483 | MgO | 0 | 493.7256 | 0 | 0 | 0 | 0 | 0 | Hold on for array | Fab for Array |  | Zhao | 2012-09-13 | 198 | MgO |  |  | 800 | 80 |  |  |  |  | 47 | [8 empty] | 493.7256 | [5 empty] | 0 | 0 | 0
SPD484 | MgO | 0 | 485.4114 | 0 | 0 | 0 | 0 | 0 | Hold on for array | Fab for Array |  | Zhao | 2012-09-13 | 198 | MgO |  |  | 800 | 80 |  |  |  |  | 47 | [8 empty] | 485.4114 | [5 empty] | 0 | 0 | 0
SPD485 | MgO | 3.2 | 503.8716 | 0 | 0 | 161.2389 | 0 | 0 | Tc testing done. | Fab for Array |  | Zhao | 2012-09-13 | 198 | MgO |  |  | 800 | 80 |  |  |  |  | 47 |  |  | 0.1774 | 0.6338 | 0.1888 |  | 3.2 |  | 503.8716 | [5 empty] | 161.2389 | 0 | 2.4
SPD486 | MgO | 0 | 547.6193 | 0 | 0 | 0 | 0 | 0 | Go to detectors | Fab for Array |  | Zhao | 2012-09-14 | 199 | MgO |  |  | 800 | 75 |  |  |  |  | 47 | [8 empty] | 547.6193 | [5 empty] | 0 | 0 | 0
SPD487 | MgO | 0 | 542.7663 | 0 | 0 | 0 | 0 | 0 | Go to detectors | Fab for Array |  | Zhao | 2012-09-14 | 199 | MgO |  |  | 800 | 75 |  |  |  |  | 47 | [8 empty] | 542.7663 | [5 empty] | 0 | 0 | 0
SPD488 | MgO | 0 | 553.0193 | 0 | 0 | 0 | 0 | 0 | Hold on for array | Fab for Array |  | Zhao | 2012-09-14 | 199 | MgO |  |  | 800 | 75 |  |  |  |  | 47 | [8 empty] | 553.0193 | [5 empty] | 0 | 0 | 0
SPD489 | MgO | 2.9 | 542.3025 | 9.5 | 2.112634122 | 157.2677 | 0.66 | 14940.43 | Tc testing done. | Fab for Array |  | Zhao | 2012-09-14 | 199 | MgO |  |  | 800 | 75 |  |  |  |  | 47 |  |  | 0.1692 | 0.6512 | 0.1795 |  | 2.9 |  | 542.3025 |  | 9.5 | 2.112634122 | 0.66 |  | 157.2677 | 14940.43 | 2.32
SPD490 | MgO | 0 | 656.3224 | 0 | 0 | 0 | 0 | 0 | Go to detector | Fab for Array |  | Zhao | 2012-09-14 | 200 | MgO |  |  | 800 | 65 |  |  |  |  | 47 | [8 empty] | 656.3224 | [5 empty] | 0 | 0 | 0
SPD491 | MgO | 0 | 649.1025 | 0 | 0 | 0 | 0 | 0 | Go to detector | Fab for Array |  | Zhao | 2012-09-14 | 200 | MgO |  |  | 800 | 65 |  |  |  |  | 47 | [8 empty] | 649.1025 | [5 empty] | 0 | 0 | 0
SPD492 | MgO | 2.5 | 645.6293 | 0 | 0 | 161.4073 | 0 | 0 | Hold on | Fab for Array |  | Zhao | 2012-09-14 | 200 | MgO |  |  | 800 | 65 |  |  |  |  | 47 |  |  | 0.1666 | 0.677 | 0.1564 |  | 2.5 |  | 645.6293 | [5 empty] | 161.4073 | 0 | 2.307692
SPD493 | MgO | 0 | 644.3804 | 9.1 | 2.094123597 | 0 | 0.63 | 0 | Tc testing done. | Fab for Array |  | Zhao | 2012-09-14 | 200 | MgO |  |  | 800 | 65 |  |  |  |  | 47 | [8 empty] | 644.3804 |  | 9.1 | 2.094123597 | 0.63 |  | 0 | 0 | 0
SPD494 | MgO | 0 | 695.241 | 0 | 0 | 0 | 0 | 0 | Forgot to turn on the rotation | Fab for Array; RIE test |  | Zhao | 2012-09-16 | 201 | MgO |  |  | 800 | 70 |  |  |  |  | 47 | [8 empty] | 695.241 | [5 empty] | 0 | 0 | 0
SPD495 | MgO | 0 | 581.4113 | 0 | 0 | 0 | 0 | 0 | Forgot to turn on the rotation | Fab for Array |  | Zhao | 2012-09-16 | 201 | MgO |  |  | 800 | 70 |  |  |  |  | 47 | [8 empty] | 581.4113 | [5 empty] | 0 | 0 | 0
SPD496 | MgO | 0 | 1107.525 | 0 | 0 | 0 | 0 | 0 | Forgot to turn on the rotation | Fab for Array. RIE test |  | Zhao | 2012-09-16 | 201 | MgO |  |  | 800 | 70 |  |  |  |  | 47 | [8 empty] | 1107.525 | [5 empty] | 0 | 0 | 0
SPD497 | MgO | 2.5 | 0 | 0 | 0 | 0 | 0 | 0 | Forgot to turn on the rotation | Fab for Array |  | Zhao | 2012-09-16 | 201 | MgO |  |  | 800 | 70 |  |  |  |  | 47 |  |  | 0.1551 | 0.6768 | 0.1681 |  | 2.5 | [7 empty] | 0 | 0 | 2.142857
SPD498 | MgO | 0 | 592.6516 | 9.75 | 2.399829871 | 0 | 0.64 | 0 | Tc testing done. | Fab for Array |  | Zhao | 2012-09-16 | 202 | MgO |  |  | 800 | 70 |  |  |  |  | 47 | [8 empty] | 592.6516 |  | 9.75 | 2.399829871 | 0.64 |  | 0 | 0 | 0
SPD499 | MgO | 0 | 575.6425 | 0 | 0 | 0 | 0 | 0 | Hold for Fab | Fab for Array |  | Zhao | 2012-09-16 | 202 | MgO |  |  | 800 | 70 |  |  |  |  | 47 | [8 empty] | 575.6425 | [5 empty] | 0 | 0 | 0
SPD500 | MgO | 0 | 571.5746 | 0 | 0 | 0 | 0 | 0 | Hold for Fab | Fab for Array |  | Zhao | 2012-09-16 | 202 | MgO |  |  | 800 | 70 |  |  |  |  | 47 | [8 empty] | 571.5746 | [5 empty] | 0 | 0 | 0
SPD501 | MgO | 2.6 | 736.2767 | 0 | 0 | 191.4319 | 0 | 0 | Rs different a lot from others | Fab for Array |  | Zhao | 2012-09-16 | 202 | MgO |  |  | 800 | 70 |  |  |  |  | 47 |  |  | 0.1584 | 0.6733 | 0.1682 |  | 2.6 |  | 736.2767 | [5 empty] | 191.4319 | 0 | 2.228571
SPD502 | 0 | 0 | 0 | 0 | 0 | 0 | 0 | 0 | [15 empty] | 47 | [14 empty] | 0 | 0 | #DIV/0!
SPD503 | 0 | 0 | 0 | 0 | 0 | 0 | 0 | 0 | [15 empty] | 47 | [14 empty] | 0 | 0 | #DIV/0!
SPD504 | 0 | 0 | 0 | 0 | 0 | 0 | 0 | 0 | [15 empty] | 47 | [14 empty] | 0 | 0 | #DIV/0!
SPD505 | 0 | 0 | 0 | 0 | 0 | 0 | 0 | 0 | [15 empty] | 47 | [14 empty] | 0 | 0 | #DIV/0!
SPD506 | 0 | 0 | 0 | 0 | 0 | 0 | 0 | 0 | [15 empty] | 47 | [14 empty] | 0 | 0 | #DIV/0!
SPD507 | 0 | 0 | 0 | 0 | 0 | 0 | 0 | 0 | [15 empty] | 47 | [14 empty] | 0 | 0 | #DIV/0!
SPD508 | 0 | 0 | 0 | 0 | 0 | 0 | 0 | 0 | [15 empty] | 47 | [14 empty] | 0 | 0 | #DIV/0!
SPD509 | 0 | 0 | 0 | 0 | 0 | 0 | 0 | 0 | [15 empty] | 47 | [14 empty] | 0 | 0 | #DIV/0!
SPD510 | MgO | 0 | 2391.73 | 0 | 0 | 0 | 0 | 0 | Contaminated in the edges | Substrate was cleaned with acetone+IPA+N2 |  |  | 2012-10-10 | 211 | MgO |  |  | 800 | 68 |  |  |  |  | 47 | [8 empty] | 2391.73 | [5 empty] | 0 | 0 | 0
SPD511 | MgO | 0 | 2321.43 | 0 | 0 | 0 | 0 | 0 | Contaminated in the edges and scratched | Substrate was cleaned with acetone+IPA+N2 |  | YI | 2012-10-10 | 211 | MgO |  |  | 800 | 68 |  |  |  |  | 47 | [8 empty] | 2321.43 | [5 empty] | 0 | 0 | 0
SPD512 | MgO | 0 | 3347.92 | 0 | 0 | 0 | 0 | 0 | Contaminated in the edges and scratched | Substrate was cleaned with acetone+IPA+N2 |  | YI | 2012-10-10 | 211 | MgO |  |  | 800 | 68 |  |  |  |  | 47 | [8 empty] | 3347.92 | [5 empty] | 0 | 0 | 0
SPD513 | MgO | 0 | 2161.22 | 0 | 0 | 0 | 0 | 0 | Contaminated in the edges and scratched | Substrate was cleaned with acetone+IPA+N2 |  | YI | 2012-10-10 | 211 | MgO |  |  | 800 | 68 |  |  |  |  | 47 | [8 empty] | 2161.22 | [5 empty] | 0 | 0 | 0
SPD514 | MgO | 0 | 1585.84 | 0 | 0 | 0 | 0 | 0 | Substrate wascleaned with acetone+IPA+N2 | Examining the contamination in previous samples |  |  | 2012-10-12 | 212 | MgO |  |  | 800 | 68 |  |  |  |  | 47 | [8 empty] | 1585.84 | [5 empty] | 0 | 0 | 0
SPD515 | MgO | 0 | 1554.08 | 0 | 0 | 0 | 0 | 0 |  | " |  |  | 2012-10-12 | 212 | MgO |  |  | 800 | 68 |  |  |  |  | 47 | [8 empty] | 1554.08 | [5 empty] | 0 | 0 | 0
SPD516 | MgO | 0 | 1504.34 | 0 | 0 | 0 | 0 | 0 | Substrate wascleaned with acetone+IPA+N2 | " |  |  | 2012-10-12 | 212 | MgO |  |  | 800 | 68 |  |  |  |  | 47 | [8 empty] | 1504.34 | [5 empty] | 0 | 0 | 0
SPD517 | MgO | 0 | 0 | 0 | 0 | 0 | 0 | 0 |  | " |  |  | 2012-10-12 | 212 | MgO |  |  | 800 | 68 |  |  |  |  | 47 | [14 empty] | 0 | 0 | 0
SPD518 | MgO | 0 | 1421.265 | <4.2K | 0 | 0 | 0 | #VALUE! | In Nitrogen Box; Backside covered in unknown material; did not superconduct | Tc measurements |  |  | 2012-10-16 | 213 | MgO |  |  | 800 | 68 | 400 | 5.3 | 26.5 | 3.2 | 47 | [8 empty] | 1421.265 |  | <4.2K |  |  |  | 0 | #VALUE! | 0
SPD519 | MgO | 0 | 1474.611 | 0 | 0 | 0 | 0 | 0 | In Nitrogen Box; Backside covered in unknown material |  |  |  | 2012-10-16 | 213 | MgO |  |  | 800 | 68 | 400 | 5.3 | 26.5 | 3.2 | 47 | [8 empty] | 1474.611 | [5 empty] | 0 | 0 | 0
SPD520 | MgO | 0 | 1378.802 | 0 | 0 | 0 | 0 | 0 | In Nitrogen Box; Backside covered in unknown material |  |  |  | 2012-10-16 | 213 | MgO |  |  | 800 | 68 | 400 | 5.3 | 26.5 | 3.2 | 47 | [8 empty] | 1378.802 | [5 empty] | 0 | 0 | 0
SPD521 | MgO | 0 | 1388.436 | 0 | 0 | 0 | 0 | 0 | In Nitrogen Box; Backside covered in unknown material |  |  |  | 2012-10-16 | 213 | MgO |  |  | 800 | 68 | 400 | 5.3 | 26.5 | 3.2 | 47 | [8 empty] | 1388.436 | [5 empty] | 0 | 0 | 0
SPD522 | Al2O3 | 3.59 | 996.4554 | 0 | 0 | 357.7275 | 0 | 0 | In Nitrogen Box |  |  |  | 2012-10-17 | 215 | Al2O3 |  |  | 800 | 80 | 400 | 5.3 | 26.5 | 3.2 | 47 |  |  | 0.1762 | 0.6138 | 0.21 | based on T | 3.59 |  | 996.4554 | [5 empty] | 357.7275 | 0 | 2.6925
SPD523 | Al2O3 | 3.64 | 1079.419 | 0 | 0 | 392.9085 | 0 | 0 | In Nitrogen Box |  |  |  | 2012-10-17 | 215 | Al2O3 |  |  | 800 | 80 | 400 | 5.3 | 26.5 | 3.2 | 47 |  |  | 0.1756 | 0.6115 | 0.2129 | based on T | 3.64 |  | 1079.419 | [5 empty] | 392.9085 | 0 | 2.73
SPD524 | MgO | 3.12 | 1124.023 | 0 | 0 | 350.6952 | 0 | 0 | In Nitrogen Box |  |  |  | 2012-10-17 | 215 | MgO |  |  | 800 | 80 | 400 | 5.3 | 26.5 | 3.2 | 47 |  |  | 0.1653 | 0.6398 | 0.1949 | based on T | 3.12 |  | 1124.023 | [5 empty] | 350.6952 | 0 | 2.34
SPD525 | Al2O3 | 3.54 | 950.0671 | 0 | 0 | 336.3238 | 0 | 0 | In Nitrogen Box |  |  |  | 2012-10-17 | 215 | Al2O3 |  |  | 800 | 80 | 400 | 5.3 | 26.5 | 3.2 | 47 |  |  | 0.1749 | 0.617 | 0.208 | based on T | 3.54 |  | 950.0671 | [5 empty] | 336.3238 | 0 | 2.655
SPD526 | Al2O3 | 4.53 | 680.6584 | 0 | 0 | 308.3383 | 0 | 0 | In Nitrogen Box |  |  |  | 2012-10-18 | 216 | Al2O3 |  |  | 800 | 100 | 400 | 5.3 | 26.5 | 3.2 | 47 |  |  | 0.1896 | 0.5657 | 0.2447 | based on T | 4.53 |  | 680.6584 | [5 empty] | 308.3383 | 0 | 2.718
SPD527 | Al2O3 | 4.57 | 677.9822 | 0 | 0 | 309.8378 | 0 | 0 | In Nitrogen Box |  |  |  | 2012-10-18 | 216 | Al2O3 |  |  | 800 | 100 | 400 | 5.3 | 26.5 | 3.2 | 47 |  |  | 0.1889 | 0.5639 | 0.2473 | based on T | 4.57 |  | 677.9822 | [5 empty] | 309.8378 | 0 | 2.742
SPD528 | Al2O3 | 4.44 | 598.5869 | 0 | 0 | 265.7726 | 0 | 0 | In Nitrogen Box | Najafi Fab |  |  | 2012-10-18 | 216 | Al2O3 |  |  | 800 | 100 | 400 | 5.3 | 26.5 | 3.2 | 47 |  |  | 0.1791 | 0.5711 | 0.2497 | based on T | 4.44 |  | 598.5869 | [5 empty] | 265.7726 | 0 | 2.664
SPD529 | Al2O3 | 4.42 | 604.8315 | 8.85 | 1.98 | 267.3355 | 0.5738616 | 23659.19 | In Nitrogen Box | Tc Measurements |  |  | 2012-10-18 | 216 | Al2O3 |  |  | 800 | 100 | 400 | 5.3 | 26.5 | 3.2 | 47 |  |  | 0.1998 | 0.531 | 0.2693 | based on T | 4.42 |  | 604.8315 | 620 | 8.85 | 1.98 | 0.5738616 | manual | 267.3355 | 23659.19 | 2.652
SPD530 | Al2O3 | 5.28 | 566.4719 | 0 | 0 | 299.0972 | 0 | 0 | In Nitrogen Box | Zhao Fab |  |  | 2012-10-18 | 217 | Al2O3 |  |  | 800 | 111 | 400 | 5.3 | 26.5 | 3.2 | 47 |  |  | 0.1998 | 0.531 | 0.2693 | based on T | 5.28 |  | 566.4719 | [5 empty] | 299.0972 | 0 | 2.854054
SPD531 | Al2O3 | 5.1 | 536.1412 | 0 | 0 | 273.432 | 0 | 0 | In Nitrogen Box | Najafi Fab |  |  | 2012-10-18 | 217 | Al2O3 |  |  | 800 | 111 | 400 | 5.3 | 26.5 | 3.2 | 47 |  |  | 0.199 | 0.5387 | 0.2622 | based on T | 5.1 |  | 536.1412 | [5 empty] | 273.432 | 0 | 2.756757
SPD532 | Al2O3 | 5.1 | 529.0045 | 7.91 | 1.13 | 269.7923 | 0.6382848 | 21340.57 | In Nitrogen Box | Tc Measurements |  |  | 2012-10-18 | 217 | Al2O3 |  |  | 800 | 111 | 400 | 5.3 | 26.5 | 3.2 | 47 |  |  | 0.1914 | 0.5387 | 0.2699 | based on T | 5.1 |  | 529.0045 | 543 | 7.91 | 1.13 | 0.6382848 | manual | 269.7923 | 21340.57 | 2.756757
SPD533 | Al2O3 | 4.92 | 476.3717 | 0 | 0 | 234.3749 | 0 | 0 | In Nitrogen Box | Zhao, proximity effect correction test |  |  | 2012-10-18 | 217 | Al2O3 |  |  | 800 | 111 | 400 | 5.3 | 26.5 | 3.2 | 47 |  |  | 0.1932 | 0.547 | 0.2597 | based on T | 4.92 |  | 476.3717 | [5 empty] | 234.3749 | 0 | 2.659459
SPD534 | Al2O3 | 4.97 | 460.3142 | 0 | 0 | 228.7762 | 0 | 0 | In Nitrogen Box | Adam Fab |  |  | 2012-10-18 | 218 | Al2O3 |  |  | 800 | 111 | 400 | 5.3 | 26.5 | 3.2 | 47 |  |  | 0.1947 | 0.5447 | 0.2606 | based on T | 4.97 |  | 460.3142 | [5 empty] | 228.7762 | 0 | 2.686486
SPD535 | Al2O3 | 4.98 | 468.3429 | 0 | 0 | 233.2348 | 0 | 0 | In Nitrogen Box | Adam Fab |  |  | 2012-10-18 | 218 | Al2O3 |  |  | 800 | 111 | 400 | 5.3 | 26.5 | 3.2 | 47 |  |  | 0.1929 | 0.5442 | 0.263 | based on T | 4.98 |  | 468.3429 | [5 empty] | 233.2348 | 0 | 2.691892
SPD536 | Al2O3 | 5.05 | 484.4004 | 9.7 | 1.5 | 244.6222 | 0.6624206 | 23728.35 | In Nitrogen Box | Tc Measurements |  |  | 2012-10-18 | 218 | Al2O3 |  |  | 800 | 111 | 400 | 5.3 | 26.5 | 3.2 | 47 |  |  | 0.195 | 0.5408 | 0.2642 | based on T | 5.05 |  | 484.4004 | 512 | 9.7 | 1.5 | 0.6624206 | manual | 244.6222 | 23728.35 | 2.72973
SPD537 | Al2O3 | 5.19 | 520.0837 | 0 | 0 | 269.9234 | 0 | 0 | In Nitrogen Box | Zhao Fab |  |  | 2012-10-18 | 218 | Al2O3 |  |  | 800 | 111 | 400 | 5.3 | 26.5 | 3.2 | 47 |  |  | 0.1961 | 0.5349 | 0.269 | based on T | 5.19 |  | 520.0837 | [5 empty] | 269.9234 | 0 | 2.805405
SPD538 | Al2O3 | 4.81 | 432.1244 | 10.87 | 1.63 | 207.8518 | 0.6882854 | 22593.5 | In Nitrogen Box | Tc Measurements. KAS: Heating w/ spun HSQ |  |  | 2012-10-19 | 219 | Al2O3 |  |  | 800 | 111 | 400 | 5.3 | 26.5 | 3.2 | 47 |  |  | 0.2006 | 0.5502 | 0.2492 | based on T | 4.81 |  | 432.1244 | 451 | 10.87 | 1.63 | 0.6882854 | manual | 207.8518 | 22593.5 | 2.6
SPD539 | Al2O3 | 4.85 | 437.1201 | 0 | 0 | 212.0032 | 0 | 0 | In Nitrogen Box | KAS: Heating w/ spun HSQ |  |  | 2012-10-19 | 219 | Al2O3 |  |  | 800 | 111 | 400 | 5.3 | 26.5 | 3.2 | 47 |  |  | 0.2006 | 0.5486 | 0.2508 | based on T | 4.85 |  | 437.1201 | [5 empty] | 212.0032 | 0 | 2.621622
SPD540 | Al2O3 | 4.81 | 435.2467 | 0 | 0 | 209.3537 | 0 | 0 | In Nitrogen Box | KAS use for baking experiment. |  |  | 2012-10-19 | 219 | Al2O3 |  |  | 800 | 111 | 400 | 5.3 | 26.5 | 3.2 | 47 |  |  | 0.1958 | 0.5501 | 0.2541 | based on T | 4.81 |  | 435.2467 | [5 empty] | 209.3537 | 0 | 2.6
SPD541 | Al2O3 | 4.83 | 441.3129 | 0 | 0 | 213.1541 | 0 | 0 | In Nitrogen Box | KAS use for baking experiment. |  |  | 2012-10-19 | 219 | Al2O3 |  |  | 800 | 111 | 400 | 5.3 | 26.5 | 3.2 | 47 |  |  | 0.2009 | 0.5493 | 0.2498 | based on T | 4.83 |  | 441.3129 | [5 empty] | 213.1541 | 0 | 2.610811
SPD542 | MgO | 3.2 | 591.2718 | 0 | 0 | 189.207 | 0 | 0 | In Nitrogen Box |  |  |  | 2012-10-20 | 220 | MgO |  |  | 800 | 84 | 400 | 5.3 | 26.5 | 3.2 | 47 |  |  | 0.1787 | 0.6352 | 0.1861 | based on T | 3.2 |  | 591.2718 | [5 empty] | 189.207 | 0 | 2.285714
SPD543 | MgO | 3.25 | 596.7135 | 0 | 0 | 193.9319 | 0 | 0 | In Nitrogen Box | Zhao Fab |  |  | 2012-10-20 | 220 | MgO |  |  | 800 | 84 | 400 | 5.3 | 26.5 | 3.2 | 47 |  |  | 0.1773 | 0.6324 | 0.1904 | based on T | 3.25 |  | 596.7135 | [5 empty] | 193.9319 | 0 | 2.321429
SPD544 | MgO | 3.22 | 587.5251 | 0 | 0 | 189.1831 | 0 | 0 | In Nitrogen Box |  |  |  | 2012-10-20 | 220 | MgO |  |  | 800 | 84 | 400 | 5.3 | 26.5 | 3.2 | 47 |  |  | 0.1777 | 0.634 | 0.1883 | based on T | 3.22 |  | 587.5251 | [5 empty] | 189.1831 | 0 | 2.3
SPD545 | MgO | 3.24 | 588.2387 | 8.33 | 1.92 | 190.5893 | 0.5799102 | 15876.09 | In Nitrogen Box | Tc Measurements; SEM by YI |  |  | 2012-10-20 | 220 | MgO |  |  | 800 | 84 | 400 | 5.3 | 26.5 | 3.2 | 47 |  |  | 0.1875 | 0.6331 | 0.1794 | based on T | 3.24 |  | 588.2387 | 634 | 8.33 | 1.92 | 0.5799102 | manual | 190.5893 | 15876.09 | 2.314286
SPD546 | MgO | 3.25 | 592.9668 | 0 | 0 | 192.7142 | 0 | 0 | In Nitrogen Box |  |  |  | 2012-10-22 | 221 | MgO |  |  | 800 | 84 | 400 | 5.3 | 26.5 | 3.2 | 47 |  |  | 0.1782 | 0.6324 | 0.1894 | based on T | 3.25 |  | 592.9668 | [5 empty] | 192.7142 | 0 | 2.321429
SPD547 | MgO | 3.3 | 595.5538 | 8.26 | 1.87 | 196.5328 | 0.6115942 | 16233.61 | In Nitrogen Box | Tc Measurements; QZ: Elionix expose test |  |  | 2012-10-22 | 221 | MgO |  |  | 800 | 84 | 400 | 5.3 | 26.5 | 3.2 | 47 |  |  | 0.1768 | 0.63 | 0.1932 | based on T | 3.3 |  | 595.5538 | 633 | 8.26 | 1.87 | 0.6115942 | manual | 196.5328 | 16233.61 | 2.357143
SPD548 | MgO | 3.4 | 593.1452 | 0 | 0 | 201.6694 | 0 | 0 | In Nitrogen Box |  |  |  | 2012-10-22 | 221 | MgO |  |  | 800 | 84 | 400 | 5.3 | 26.5 | 3.2 | 47 |  |  | 0.1758 | 0.6245 | 0.1997 | based on T | 3.4 |  | 593.1452 | [5 empty] | 201.6694 | 0 | 2.428571
SPD549 | MgO | 3.29 | 592.4315 | 0 | 0 | 194.91 | 0 | 0 | In Nitrogen Box |  |  |  | 2012-10-22 | 221 | MgO |  |  | 800 | 84 | 400 | 5.3 | 26.5 | 3.2 | 47 |  |  | 0.1726 | 0.6305 | 0.1969 | based on T | 3.29 |  | 592.4315 | [5 empty] | 194.91 | 0 | 2.35
SPD550 | MgO | 3.4 | 559.1569 | 0 | 0 | 190.1133 | 0 | 0 | In Nitrogen Box | QZ: PEC experiment |  |  | 2012-10-23 | 222 | MgO |  |  | 800 | 90 | 400 | 5.3 | 26.5 | 3.2 | 47 |  |  | 0.1845 | 0.6246 | 0.1909 | based on T | 3.4 |  | 559.1569 | [5 empty] | 190.1133 | 0 | 2.266667
SPD551 | MgO | 3.46 | 552.6447 | 9.34 | 1.97 | 191.2151 | 0.5918017 | 17859.49 | In Nitrogen Box | Tc Measurements |  |  | 2012-10-23 | 222 | MgO |  |  | 800 | 90 | 400 | 5.3 | 26.5 | 3.2 | 47 |  |  | 0.183 | 0.6213 | 0.1957 | based on T | 3.46 |  | 552.6447 | 582 | 9.34 | 1.97 | 0.5918017 | manual | 191.2151 | 17859.49 | 2.306667
SPD552 | MgO | 3.51 | 552.8231 | 0 | 0 | 194.0409 | 0 | 0 | In Nitrogen Box |  |  |  | 2012-10-23 | 222 | MgO |  |  | 800 | 90 | 400 | 5.3 | 26.5 | 3.2 | 47 |  |  | 0.1825 | 0.6182 | 0.1993 | based on T | 3.51 |  | 552.8231 | [5 empty] | 194.0409 | 0 | 2.34
SPD553 | MgO | 3.47 | 525.2578 | 0 | 0 | 182.2644 | 0 | 0 | In Nitrogen Box |  |  |  | 2012-10-23 | 222 | MgO |  |  | 800 | 90 | 400 | 5.3 | 26.5 | 3.2 | 47 |  |  | 0.1835 | 0.6197 | 0.1968 | based on T | 3.47 |  | 525.2578 | [5 empty] | 182.2644 | 0 | 2.313333
SPD554 | SiNx | 0 | 555.2317 | 0 | 0 | 0 | 0 | 0 | In Nitrogen Box |  |  |  | 2012-10-24 | 223 | SiNx |  |  | 800 | 114 | 400 | 5.3 | 26.5 | 3.2 | 47 | [8 empty] | 555.2317 | [5 empty] | 0 | 0 | 0
SPD555 | SiNx | 0 | 567.0964 | 9.18 | 1.81 | 0 | 0.7103175 | 0 | In Nitrogen Box | Tc Measurements. Ellipsometry by KAS. SEM by YI |  |  | 2012-10-24 | 223 | SiNx |  |  | 800 | 114 | 400 | 5.3 | 26.5 | 3.2 | 47 | [8 empty] | 567.0964 | 595 | 9.18 | 1.81 | 0.7103175 | manual | 0 | 0 | 0
SPD556 | MgO | 4.41 | 361.8284 | 0 | 0 | 159.5663 | 0 | 0 | In Nitrogen Box | Ellipsometry by KAS; RIE test QZ |  |  | 2012-10-24 | 223 | MgO |  |  | 800 | 114 | 400 | 5.3 | 26.5 | 3.2 | 47 |  |  | 0.1968 | 0.5718 | 0.2314 | based on T | 4.41 |  | 361.8284 | [5 empty] | 159.5663 | 0 | 2.321053
SPD557 | SiNx | 0 | 563.5281 | 0 | 0 | 0 | 0 | 0 | In Nitrogen Box |  |  |  | 2012-10-24 | 223 | SiNx |  |  | 800 | 114 | 400 | 5.3 | 26.5 | 3.2 | 47 | [8 empty] | 563.5281 | [5 empty] | 0 | 0 | 0
SPD558 | MgO | 5.05 | 406.7893 | 9.69 | 1.42 | 205.4286 | 0.5955262 | 19906.03 | In Nitrogen Box | Tc Measurements. KAS: Heating w/ spun HSQ |  |  | 2012-10-25 | 225 | MgO |  |  | 800 | 84 | 400 | 5.3 | 26.5 | 3.2 | 47 |  |  | 0.2088 | 0.5411 | 0.2501 | based on T | 5.05 |  | 406.7893 | 426 | 9.69 | 1.42 | 0.5955262 | manual | 205.4286 | 19906.03 | 3.607143
SPD559 | MgO | 5.15 | 396.1735 | 0 | 0 | 204.0294 | 0 | 0 | In Nitrogen Box | KAS: Heating w/ spun HSQ |  |  | 2012-10-25 | 225 | MgO |  |  | 800 | 84 | 400 | 5.3 | 26.5 | 3.2 | 47 |  |  | 0.2112 | 0.5367 | 0.2521 | based on T | 5.15 |  | 396.1735 | [5 empty] | 204.0294 | 0 | 3.678571
SPD560 | MgO | 5.16 | 385.4685 | 0 | 0 | 198.9018 | 0 | 0 | In Nitrogen Box |  |  |  | 2012-10-25 | 225 | MgO |  |  | 800 | 84 | 400 | 5.3 | 26.5 | 3.2 | 47 |  |  | 0.2149 | 0.5364 | 0.2487 | based on T | 5.16 |  | 385.4685 | [5 empty] | 198.9018 | 0 | 3.685714
SPD561 | MgO | 0 | 393.9433 | 0 | 0 | 0 | 0 | 0 | In Nitrogen Box | Used for XPS |  |  | 2012-10-25 | 225 | MgO |  |  | 800 | 84 | 400 | 5.3 | 26.5 | 3.2 | 47 | [8 empty] | 393.9433 | [5 empty] | 0 | 0 | 0
SPD562 | MgO | 4.46 | 292.246 | 0 | 0 | 130.3417 | 0 | 0 | In Nitrogen Box |  |  |  | 2012-10-31 | 228 | MgO |  |  | 800 | 63 | 400 | 5.3 | 26.5 | 3.2 | 47 |  |  | 0.2001 | 0.5694 | 0.2305 | based on T | 4.46 |  | 292.246 | [5 empty] | 130.3417 | 0 | 4.247619
SPD563 | MgO | 4.39 | 297.8661 | 12.42 | 1.09 | 130.7632 | 0.835 | 16240.79 | In Nitrogen Box | Tc Measurements; Verify Tc in cryostat |  |  | 2012-10-31 | 228 | MgO |  |  | 800 | 63 | 400 | 5.3 | 26.5 | 3.2 | 47 |  |  | 0.1978 | 0.5726 | 0.2296 | based on T | 4.39 |  | 297.8661 | 310 | 12.42 | 1.09 | 0.835 | manual | 130.7632 | 16240.79 | 4.180952
SPD564 | MgO | 4.39 | 292.4244 | 0 | 0 | 128.3743 | 0 | 0 | In Nitrogen Box | KAS use for baking experiment. |  |  | 2012-10-31 | 228 | MgO |  |  | 800 | 63 | 400 | 5.3 | 26.5 | 3.2 | 47 |  |  | 0.1997 | 0.5726 | 0.2277 | based on T | 4.39 |  | 292.4244 | [5 empty] | 128.3743 | 0 | 4.180952
SPD565 | MgO | 4.47 | 304.1107 | 0 | 0 | 135.9375 | 0 | 0 | In Nitrogen Box | KAS use for baking experiment. |  |  | 2012-10-31 | 228 | MgO |  |  | 800 | 63 | 400 | 5.3 | 26.5 | 3.2 | 47 |  |  | 0.2003 | 0.5686 | 0.231 | based on T | 4.47 |  | 304.1107 | [5 empty] | 135.9375 | 0 | 4.257143
SPD566 | MgO | 3.14 | 475.3012 | 0 | 0 | 149.2446 | 0 | 0 | In Nitrogen Box |  |  |  | 2012-10-31 | 229 | MgO |  |  | 800 | 42 | 400 | 5.3 | 26.5 | 3.2 | 47 |  |  | 0.1648 | 0.6389 | 0.1964 | based on T | 3.14 |  | 475.3012 | [5 empty] | 149.2446 | 0 | 4.485714
SPD567 | MgO | 2.78 | 464.507 | 11.39 | 1.53 | 129.1329 | 0.851 | 14708.24 | In Nitrogen Box | Tc Measurements |  |  | 2012-10-31 | 229 | MgO |  |  | 800 | 42 | 400 | 5.3 | 26.5 | 3.2 | 47 |  |  | 0.1718 | 0.6599 | 0.1683 | based on T | 2.78 |  | 464.507 | 474 | 11.39 | 1.53 | 0.851 | manual | 129.1329 | 14708.24 | 3.971429
SPD568 | MgO | 2.79 | 562.3684 | 0 | 0 | 156.9008 | 0 | 0 | In Nitrogen Box |  |  |  | 2012-10-31 | 229 | MgO |  |  | 800 | 42 | 400 | 5.3 | 26.5 | 3.2 | 47 |  |  | 0.1712 | 0.6595 | 0.1693 | based on T | 2.79 |  | 562.3684 | [5 empty] | 156.9008 | 0 | 3.985714
SPD569 | MgO | 2.78 | 467.8077 | 0 | 0 | 130.0505 | 0 | 0 | In Nitrogen Box |  |  |  | 2012-10-31 | 229 | MgO |  |  | 800 | 42 | 400 | 5.3 | 26.5 | 3.2 | 47 |  |  | 0.1711 | 0.6599 | 0.169 | based on T | 2.78 |  | 467.8077 | [5 empty] | 130.0505 | 0 | 3.971429
SPD570 | MgO | 2.84 | 461.9199 | 11.52 | 1.54 | 131.1853 | 0.8596 | 15112.54 | In Nitrogen Box |  |  |  | 2012-11-01 | 230 | MgO |  |  | 800 | 42 | 400 | 5.3 | 26.5 | 3.2 | 40 |  |  | 0.1711 | 0.6563 | 0.1726 | based on T | 2.84 |  | 461.9199 | 462 | 11.52 | 1.54 | 0.8596 | manual | 131.1853 | 15112.54 | 4.057143
SPD571 | MgO | 2.89 | 444.5244 | 11.2 | 1.52 | 128.4675 | 0.883 | 14388.36 | In Nitrogen Box |  |  |  | 2012-11-01 | 230 | MgO |  |  | 800 | 42 | 400 | 5.3 | 26.5 | 3.2 | 40 |  |  | 0.1727 | 0.6532 | 0.1741 | based on T | 2.89 |  | 444.5244 | 445 | 11.2 | 1.52 | 0.883 | manual | 128.4675 | 14388.36 | 4.128571
SPD572 | MgO | 2.83 | 449.9661 | 11.56 | 1.52 | 127.3404 | 0.865 | 14720.55 | In Nitrogen Box | QZ Fab |  | QZ | 2012-11-01 | 230 | MgO |  |  | 800 | 42 | 400 | 5.3 | 26.5 | 3.2 | 40 |  |  | 0.1715 | 0.6572 | 0.1713 | based on T | 2.83 |  | 449.9661 | 468 | 11.56 | 1.52 | 0.865 | manual | 127.3404 | 14720.55 | 4.042857
SPD573 | MgO | 2.89 | 447.379 | 11.23 | 1.49 | 129.2925 | 0.883 | 14519.55 | In Nitrogen Box |  |  |  | 2012-11-01 | 230 | MgO |  |  | 800 | 42 | 400 | 5.3 | 26.5 | 3.2 | 40 |  |  | 0.1718 | 0.6534 | 0.1748 | based on T | 2.89 |  | 447.379 | 467 | 11.23 | 1.49 | 0.883 | manual | 129.2925 | 14519.55 | 4.128571
SPD574 | MgO | 2.79 | 505.3643 | 11.44 | 1.67 | 140.9966 | 0.863 | 16130.02 | In Nitrogen Box | Adam Fab |  | AM | 2012-11-02 | 231 | MgO |  |  | 800 | 42 | 400 | 5.3 | 26.5 | 3.2 | 40 |  |  | 0.1695 | 0.6594 | 0.1711 | based on T | 2.79 |  | 505.3643 | 539 | 11.44 | 1.67 | 0.863 | manual | 140.9966 | 16130.02 | 3.985714
SPD575 | MgO | 2.89 | 456.6567 | 11 | 1.56 | 131.9738 | 0.881 | 14517.12 | In Nitrogen Box | Adam Fab |  | AM | 2012-11-02 | 231 | MgO |  |  | 800 | 42 | 400 | 5.3 | 26.5 | 3.2 | 40 |  |  | 0.169 | 0.6529 | 0.1781 | based on T | 2.89 |  | 456.6567 | 481 | 11 | 1.56 | 0.881 | manual | 131.9738 | 14517.12 | 4.128571
SPD576 | MgO | 2.76 | 592.9668 | 11.18 | 1.78 | 163.6588 | 0.816 | 18297.06 | In Nitrogen Box | Adam Fab |  | AM | 2012-11-02 | 231 | MgO |  |  | 800 | 42 | 400 | 5.3 | 26.5 | 3.2 | 40 |  |  | 0.1681 | 0.661 | 0.1709 | based on T | 2.76 |  | 592.9668 | 630 | 11.18 | 1.78 | 0.816 | manual | 163.6588 | 18297.06 | 3.942857
SPD577 | MgO | 2.88 | 461.2063 | 10.96 | 1.52 | 132.8274 | 0.879 | 14557.88 | In Nitrogen Box |  |  |  | 2012-11-02 | 231 | MgO |  |  | 800 | 42 | 400 | 5.3 | 26.5 | 3.2 | 40 |  |  | 0.1688 | 0.6539 | 0.1774 | based on T | 2.88 |  | 461.2063 | 487 | 10.96 | 1.52 | 0.879 | manual | 132.8274 | 14557.88 | 4.114286
SPD578 | MgO | 2.89 | 408.0382 | 11.87 | 1.4 | 117.923 | 0.903 | 13997.47 | In Nitrogen Box | SEM by YI |  |  | 2012-11-02 | 232 | MgO |  |  | 800 | 42 | 400 | 5.3 | 26.5 | 3.2 | 40 |  |  | 0.1705 | 0.6529 | 0.1766 | based on T | 2.89 |  | 408.0382 | 438 | 11.87 | 1.4 | 0.903 | manual | 117.923 | 13997.47 | 4.128571
SPD579 | MgO | 2.92 | 422.4007 | 11.39 | 1.46 | 123.341 | 0.903 | 14048.54 | In Nitrogen Box | QZ Fab |  | QZ | 2012-11-02 | 232 | MgO |  |  | 800 | 42 | 400 | 5.3 | 26.5 | 3.2 | 40 |  |  | 0.1729 | 0.6513 | 0.1758 | based on T | 2.92 |  | 422.4007 | 448 | 11.39 | 1.46 | 0.903 | manual | 123.341 | 14048.54 | 4.171429
SPD580 | MgO | 2.92 | 417.8511 | 11.77 | 1.43 | 122.0125 | 0.902 | 14360.87 | In Nitrogen Box | QZ Fab |  | QZ | 2012-11-02 | 232 | MgO |  |  | 800 | 42 | 400 | 5.3 | 26.5 | 3.2 | 40 |  |  | 0.1724 | 0.6513 | 0.1763 | based on T | 2.92 |  | 417.8511 | 457 | 11.77 | 1.43 | 0.902 | manual | 122.0125 | 14360.87 | 4.171429
SPD581 | MgO | 2.88 | 429.359 | 11.35 | 1.48 | 123.6554 | 0.899 | 14034.89 | In Nitrogen Box | QZ Fab |  | QZ | 2012-11-02 | 232 | MgO |  |  | 800 | 42 | 400 | 5.3 | 26.5 | 3.2 | 40 |  |  | 0.1727 | 0.6539 | 0.1735 | based on T | 2.88 |  | 429.359 | 456 | 11.35 | 1.48 | 0.899 | manual | 123.6554 | 14034.89 | 4.114286
SPD582 | MgO | 2.75 | 553.4475 | 0 | 0 | 152.1981 | 0 | 0 | In Nitrogen Box | Tc Measurements in Cryostat |  |  | 2012-11-05 | 233 | MgO |  |  | 800 | 42 | 400 | 5.3 | 26.5 | 3.2 | 40 |  |  | 0.1711 | 0.6619 | 0.1671 | based on T | 2.75 |  | 553.4475 | [5 empty] | 152.1981 | 0 | 3.928571
SPD583 | MgO | 2.84 | 525.6146 | 0 | 0 | 149.2745 | 0 | 0 | In Nitrogen Box | Tc Measurements in Cryostat |  |  | 2012-11-05 | 233 | MgO |  |  | 800 | 42 | 400 | 5.3 | 26.5 | 3.2 | 40 |  |  | 0.1713 | 0.6564 | 0.1723 | based on T | 2.84 |  | 525.6146 | [5 empty] | 149.2745 | 0 | 4.057143
SPD584 | MgO | 2.84 | 429.805 | 0 | 0 | 122.0646 | 0 | 0 | In Nitrogen Box | Tc Measurements in Cryostat |  |  | 2012-11-05 | 233 | MgO |  |  | 800 | 42 | 400 | 5.3 | 26.5 | 3.2 | 40 |  |  | 0.1742 | 0.6564 | 0.1694 | based on T | 2.84 |  | 429.805 | [5 empty] | 122.0646 | 0 | 4.057143
SPD585 | MgO | 2.9 | 468.1645 | 10.72 | 1.63 | 135.7677 | 0.873 | 14554.3 | In Nitrogen Box | Tc Measurements in Cryostat |  |  | 2012-11-05 | 233 | MgO |  |  | 800 | 42 | 400 | 5.3 | 26.5 | 3.2 | 40 |  |  | 0.1777 | 0.6523 | 0.17 | based on T | 2.9 |  | 468.1645 | 524 | 10.72 | 1.63 | 0.873 | manual | 135.7677 | 14554.3 | 4.142857
SPD586 | MgO | 2.09 | 641.3176 | 9.94 | 2.05 | 134.0354 | 0.813 | 13323.12 | In Nitrogen Box | QZ Fab |  | QZ | 2012-11-07 | 234 | MgO |  |  | 800 | 33 | 400 | 5.3 | 26.5 | 3.2 | 40 |  |  | 0.1567 | 0.7032 | 0.1401 | based on T | 2.09 |  | 641.3176 | 720 | 9.94 | 2.05 | 0.813 | manual | 134.0354 | 13323.12 | 3.8
SPD587 | MgO | 2.1 | 642.1205 | 9.82 | 2.07 | 134.8453 | 0.812 | 13241.81 | In Nitrogen Box | QZ Fab |  | QZ | 2012-11-07 | 234 | MgO |  |  | 800 | 33 | 400 | 5.3 | 26.5 | 3.2 | 40 |  |  | 0.1576 | 0.7023 | 0.1401 | based on T | 2.1 |  | 642.1205 | 745 | 9.82 | 2.07 | 0.812 | manual | 134.8453 | 13241.81 | 3.818182
SPD588 | MgO | 2.15 | 610.4516 | 9.87 | 1.99 | 131.2471 | 0.861 | 12954.09 | In Nitrogen Box | QZ Fab |  | QZ | 2012-11-07 | 234 | MgO |  |  | 800 | 33 | 400 | 5.3 | 26.5 | 3.2 | 40 |  |  | 0.1552 | 0.6989 | 0.146 | based on T | 2.15 |  | 610.4516 | 686 | 9.87 | 1.99 | 0.861 | manual | 131.2471 | 12954.09 | 3.909091
SPD589 | MgO | 2.09 | 657.1074 | 9.94 | 2.07 | 137.3355 | 0.81 | 13651.14 | In Nitrogen Box | QZ Fab |  | QZ | 2012-11-07 | 234 | MgO |  |  | 800 | 33 | 400 | 5.3 | 26.5 | 3.2 | 40 |  |  | 0.1567 | 0.7031 | 0.1402 | based on T | 2.09 |  | 657.1074 | 758 | 9.94 | 2.07 | 0.81 | manual | 137.3355 | 13651.14 | 3.8
SPD590 | SINx | 0 | 428.0208 | 9.26 | 1.43 | 0 | 0.867 | 0 | In Nitrogen Box | Tc w/ Dipstick |  |  | 2012-11-08 | 235 | SINx |  |  | 800 | 72 | 400 | 5.3 | 26.5 | 3.2 | 40 | [8 empty] | 428.0208 | 439 | 9.26 | 1.43 | 0.867 | manual | 0 | 0 | 0
SPD591 | MgO | 5.11 | 217.668 | 0 | 0 | 111.2283 | 0 | 0 | In Nitrogen Box | Tc w/ Dipstick |  |  | 2012-11-08 | 235 | MgO |  |  | 800 | 72 | 400 | 5.3 | 26.5 | 3.2 | 40 |  |  | 0.2046 | 0.5384 | 0.257 | based on T | 5.11 |  | 217.668 | [5 empty] | 111.2283 | 0 | 4.258333
SPD592 | SiNx | 0 | 426.7719 | 9.32 | 1.42 | 0 | 0.869 | 0 | In Nitrogen Box | Tc w/ Dipstick |  |  | 2012-11-08 | 235 | SiNx |  |  | 800 | 72 | 400 | 5.3 | 26.5 | 3.2 | 40 | [8 empty] | 426.7719 | 436 | 9.32 | 1.42 | 0.869 | manual | 0 | 0 | 0
SPD593 | SiNx | 0 | 426.3259 | 9.31 | 1.42 | 0 | 0.865 | 0 | In Nitrogen Box | Tc w/ Dipstick |  |  | 2012-11-08 | 235 | SiNx |  |  | 800 | 72 | 400 | 5.3 | 26.5 | 3.2 | 40 | [8 empty] | 426.3259 | 441 | 9.31 | 1.42 | 0.865 | manual | 0 | 0 | 0
SPD594 | SiNx | 0 | 39.04642 | 0 | 0 | 0 | 0 | 0 | In Nitrogen Box |  |  |  | 2012-11-09 | 236 | SiNx |  |  | 800 | 600 | 400 | 5.3 | 26.5 | 3.2 | 40 | [8 empty] | 39.04642 | [5 empty] | 0 | 0 | 0
SPD595 | SiNx | 0 | 39.30512 | 11.23 | 0 | 0 | 0 | 0 | In Nitrogen Box |  |  | YI | 2012-11-09 | 236 | SiNx |  |  | 800 | 600 | 400 | 5.3 | 26.5 | 3.2 | 40 | [8 empty] | 39.30512 | 39 | 11.23 |  |  | manual | 0 | 0 | 0
SPD596 | SiNx | 0 | 38.95721 | 0 | 0 | 0 | 0 | 0 | In Nitrogen Box |  |  |  | 2012-11-09 | 236 | SiNx |  |  | 800 | 600 | 400 | 5.3 | 26.5 | 3.2 | 40 | [8 empty] | 38.95721 | [5 empty] | 0 | 0 | 0
SPD597 | MgO | 23.2 | 46.57559 | 14.3 | 0.27 | 108.0554 | 0 | 15451.92 | In Nitrogen Box |  |  |  | 2012-11-09 | 236 | MgO |  |  | 800 | 600 | 400 | 5.3 | 26.5 | 3.2 | 40 |  |  | 0.4994 | 0.1532 | 0.3474 | based on T | 23.2 |  | 46.57559 | 46 | 14.3 | 0.27 |  | manual | 108.0554 | 15451.92 | 2.32
SPD598 | MgO | 2.66 | 465.0422 | 11.42 | 1.53 | 123.7012 | 0.834 | 14126.68 | In Nitrogen Box |  |  |  | 2012-11-26 | 242 | MgO |  |  | 800 | 42 | 400 | 5.3 | 26.5 | 3.2 | 40 |  |  | 0.1671 | 0.6676 | 0.1653 | based on T | 2.66 |  | 465.0422 | 499.92 | 11.42 | 1.53 | 0.834 | manual | 123.7012 | 14126.68 | 3.8
SPD599 | MgO | 2.68 | 452.5531 | 0 | 0 | 121.2842 | 0 | 0 | In Nitrogen Box | FN: ICP etch rate test |  |  | 2012-11-26 | 242 | MgO |  |  | 800 | 42 | 400 | 5.3 | 26.5 | 3.2 | 40 |  |  | 0.1655 | 0.6663 | 0.1682 | based on T | 2.68 |  | 452.5531 | [5 empty] | 121.2842 | 0 | 3.828571
SPD600 | MgO | 2.71 | 539.5311 | 0 | 0 | 146.2129 | 0 | 0 | In Nitrogen Box | FN: ICP etch rate test |  |  | 2012-11-26 | 242 | MgO |  |  | 800 | 42 | 400 | 5.3 | 26.5 | 3.2 | 40 |  |  | 0.1629 | 0.6645 | 0.1726 | based on T | 2.71 |  | 539.5311 | [5 empty] | 146.2129 | 0 | 3.871429
SPD601 | MgO | 2.68 | 464.6854 | 0 | 0 | 124.5357 | 0 | 0 | In Nitrogen Box |  |  |  | 2012-11-26 | 242 | MgO |  |  | 800 | 42 | 400 | 5.3 | 26.5 | 3.2 | 40 |  |  | 0.1683 | 0.6663 | 0.1654 | based on T | 2.68 |  | 464.6854 | [5 empty] | 124.5357 | 0 | 3.828571
SPD602 | MgO | 2.8 | 452.4639 | 11.85 | 1.711 | 126.6899 | 0.803 | 15012.75 | In Nitrogen Box |  |  |  | 2012-11-27 | 244 | MgO |  |  | 600 | 42 | 400 | 5.3 | 26.5 | 3.2 | 40 |  |  | 0.1701 | 0.6585 | 0.1714 | based on T | 2.8 |  | 452.4639 | 475.658 | 11.85 | 1.711 | 0.803 | In flux; Tc Cryo | 126.6899 | 15012.75 | 4
SPD603 | MgO | 2.78 | 498.5845 | 11.34 | 1.88 | 138.6065 | 0.802 | 15717.98 | In Nitrogen Box |  |  |  | 2012-11-27 | 244 | MgO |  |  | 600 | 42 | 400 | 5.3 | 26.5 | 3.2 | 40 |  |  | 0.1703 | 0.6598 | 0.1699 | based on T | 2.78 |  | 498.5845 | 532.0376 | 11.34 | 1.88 | 0.802 | In flux; Tc Cryo | 138.6065 | 15717.98 | 3.971429
SPD604 | MgO | 2.79 | 501.4035 | 11.38 | 1.62 | 139.8916 | 0.895 | 15919.66 | In Nitrogen Box |  |  |  | 2012-11-27 | 244 | MgO |  |  | 600 | 42 | 400 | 5.3 | 26.5 | 3.2 | 40 |  |  | 0.1713 | 0.6595 | 0.1692 | based on T | 2.79 |  | 501.4035 | 501.4035 | 11.38 | 1.62 | 0.895 | manual | 139.8916 | 15919.66 | 3.985714
SPD605 | MgO | 2.83 | 497.9601 | 11.35 | 1.91 | 140.9227 | 0.805 | 15994.73 | In Nitrogen Box |  |  |  | 2012-11-27 | 244 | MgO |  |  | 600 | 42 | 400 | 5.3 | 26.5 | 3.2 | 40 |  |  | 0.1715 | 0.6569 | 0.1716 | based on T | 2.83 |  | 497.9601 | 536.6764 | 11.35 | 1.91 | 0.805 | In flux; Tc Cryo | 140.9227 | 15994.73 | 4.042857
SPD606 | MgO | 2.75 | 453.4452 | 0 | 0 | 124.6974 | 0 | 0 | In Nitrogen Box |  |  |  | 2012-11-28 | 245 | MgO |  |  | 600 | 42 | 400 | 5.3 | 26.5 | 3.2 | 40 |  |  | 0.191 | 0.6621 | 0.1469 | based on T | 2.75 |  | 453.4452 | [5 empty] | 124.6974 | 0 | 3.928571
SPD607 | MgO | 2.65 | 435.2467 | 0 | 0 | 115.3404 | 0 | 0 | In Nitrogen Box |  |  |  | 2012-11-28 | 245 | MgO |  |  | 600 | 42 | 400 | 5.3 | 26.5 | 3.2 | 40 |  |  | 0.2061 | 0.6678 | 0.1261 | based on T | 2.65 |  | 435.2467 | [5 empty] | 115.3404 | 0 | 3.785714
SPD608 | MgO | 2.69 | 432.4812 | 11.87 | 1.796 | 116.3375 | 0.815 | 13809.26 | In Nitrogen Box |  |  |  | 2012-11-28 | 245 | MgO |  |  | 600 | 42 | 400 | 5.3 | 26.5 | 3.2 | 40 |  |  | 0.1997 | 0.6656 | 0.1347 | based on T | 2.69 |  | 432.4812 | 467.4509 | 11.87 | 1.796 | 0.815 | In flux; Tc Cryo | 116.3375 | 13809.26 | 3.842857
SPD609 | MgO | 2.74 | 438.1014 | 11.56 | 1.48 | 120.0398 | 0.9211 | 13876.6 | In Nitrogen Box |  |  |  | 2012-11-28 | 245 | MgO |  |  | 600 | 42 | 400 | 5.3 | 26.5 | 3.2 | 40 |  |  | 0.2041 | 0.6623 | 0.1336 | based on T | 2.74 |  | 438.1014 | 464.95 | 11.56 | 1.48 | 0.9211 | manual | 120.0398 | 13876.6 | 3.914286
SPD610 | MgO | 2.4 | 597.338 | 10.6 | 1.9 | 143.3611 | 0.866 | 15196.28 | In Nitrogen Box |  |  |  | 2012-11-29 | 246 | MgO |  |  | 600 | 36 | 400 | 5.3 | 26.5 | 3.2 | 40 |  |  | 0.1636 | 0.6835 | 0.1529 | based on T | 2.4 |  | 597.338 | 635.7 | 10.6 | 1.9 | 0.866 | manual | 143.3611 | 15196.28 | 4
SPD611 | Al2O3 | 2.58 | 897.0774 | 0 | 0 | 231.446 | 0.755 | 0 | In Nitrogen Box |  |  |  | 2012-11-29 | 246 | Al2O3 |  |  | 600 | 36 | 400 | 5.3 | 26.5 | 3.2 | 40 |  |  | 0.1681 | 0.6686 | 0.1634 | based on T | 2.58 |  | 897.0774 | 962.9 | 0 |  | 0.755 | manual | 231.446 | 0 | 4.3
SPD612 | MgO | 2.24 | 697.8756 | 10.41 | 2.13 | 156.3241 | 0.832 | 16273.34 | In Nitrogen Box |  |  |  | 2012-11-29 | 246 | MgO |  |  | 600 | 36 | 400 | 5.3 | 26.5 | 3.2 | 40 |  |  | 0.1577 | 0.6939 | 0.1484 | based on T | 2.24 |  | 697.8756 | 735.3 | 10.41 | 2.13 | 0.832 | manual | 156.3241 | 16273.34 | 3.733333
SPD613 | Al2O3 | 2.58 | 927.5866 | 0 | 0 | 239.3174 | 0 | 0 | In Nitrogen Box |  |  |  | 2012-11-29 | 246 | Al2O3 |  |  | 600 | 36 | 400 | 5.3 | 26.5 | 3.2 | 40 |  |  | 0.1665 | 0.6691 | 0.1644 | based on T | 2.58 |  | 927.5866 | [5 empty] | 239.3174 | 0 | 4.3
SPD614 | SiNx | 0 | 439.7071 | 10.77 | 1.47 | 0 | 0.814 | 0 | In Nitrogen Box | KS Fab |  |  | 2012-12-06 | 247 | SiNx |  |  | 800 | 72 | 400 | 5.3 | 26.5 | 3.2 | 40 | [8 empty] | 439.7071 | 439.7071 | 10.77 | 1.47 | 0.814 | manual | 0 | 0 | 0
SPD615 | SiNx | 0 | 436.0496 | 10.75 | 1.42 | 0 | 0.817 | 0 | In Nitrogen Box | KS Fab |  |  | 2012-12-06 | 247 | SiNx |  |  | 800 | 72 | 400 | 5.3 | 26.5 | 3.2 | 40 | [8 empty] | 436.0496 | 436.0496 | 10.75 | 1.42 | 0.817 | manual | 0 | 0 | 0
SPD616 | MgO | 4.62 | 295.2791 | 0 | 0 | 136.4189 | 0 | 0 | In Nitrogen Box |  |  |  | 2012-12-06 | 247 | MgO |  |  | 800 | 72 | 400 | 5.3 | 26.5 | 3.2 | 40 |  |  | 0.1396 | 0.5617 | 0.2987 | based on T | 4.62 |  | 295.2791 | [5 empty] | 136.4189 | 0 | 3.85
SPD617 | SiNx | 0 | 437.5661 | 0 | 0 | 0 | 0 | 0 | In Nitrogen Box | KS Fab |  |  | 2012-12-06 | 247 | SiNx |  |  | 800 | 72 | 400 | 5.3 | 26.5 | 3.2 | 40 | [8 empty] | 437.5661 | [5 empty] | 0 | 0 | 0
SPD618 | SiNx | 0 | 512.3226 | 10.41 | 1.68 | 0 | 0.8116 | 0 | In Nitrogen Box | FN Fab |  |  | 2012-12-07 | 249 | SiNx |  |  | 800 | 66 | 400 | 5.3 | 26.5 | 3.2 | 40 | [8 empty] | 512.3226 | 516.8 | 10.41 | 1.68 | 0.8116 | manual | 0 | 0 | 0
SPD619 | SiNx | 0 | 503.8478 | 10.45 | 1.68 | 0 | 0.8145 | 0 | In Nitrogen Box | FN Fab |  |  | 2012-12-07 | 249 | SiNx |  |  | 800 | 66 | 400 | 5.3 | 26.5 | 3.2 | 40 | [8 empty] | 503.8478 | 518.5 | 10.45 | 1.68 | 0.8145 | manual | 0 | 0 | 0
SPD620 | SiNx | 0 | 512.4118 | 10.35 | 1.65 | 0 | 0.8038 | 0 | In Nitrogen Box | FN Fab |  |  | 2012-12-07 | 249 | SiNx |  |  | 800 | 66 | 400 | 5.3 | 26.5 | 3.2 | 40 | [8 empty] | 512.4118 | 515.5 | 10.35 | 1.65 | 0.8038 | manual | 0 | 0 | 0
SPD621 | Al2O3 | 4.84 | 354.5133 | 12.45 | 1.24 | 171.5844 | 0.8586 | 21362.26 | In Nitrogen Box |  |  |  | 2012-12-07 | 249 | Al2O3 |  |  | 800 | 66 | 400 | 5.3 | 26.5 | 3.2 | 40 |  |  | 0.2118 | 0.549 | 0.2392 | based on T | 4.84 |  | 354.5133 | 363.8 | 12.45 | 1.24 | 0.8586 | manual | 171.5844 | 21362.26 | 4.4
SPD622 | MgO | 2.77 | 476.1933 | 0 | 0 | 131.9055 | 0 | 0 | In Nitrogen Box | RIE calibration, FN |  |  | 2012-12-10 | 250 | MgO |  |  | 800 | 42 | 400 | 5.3 | 26.5 | 3.2 | 40 |  |  | 0.1733 | 0.6608 | 0.1658 | based on T | 2.77 |  | 476.1933 | [5 empty] | 131.9055 | 0 | 3.957143
SPD623 | MgO | 2.76 | 431.5892 | 0 | 0 | 119.1186 | 0 | 0 | In Nitrogen Box | RIE calibration, FN |  |  | 2012-12-10 | 250 | MgO |  |  | 800 | 42 | 400 | 5.3 | 26.5 | 3.2 | 40 |  |  | 0.1739 | 0.6614 | 0.1647 | based on T | 2.76 |  | 431.5892 | [5 empty] | 119.1186 | 0 | 3.942857
SPD624 | MgO | 2.77 | 469.8595 | 0 | 0 | 130.1511 | 0 | 0 | In Nitrogen Box | Raith, YI |  |  | 2012-12-10 | 250 | MgO |  |  | 800 | 42 | 400 | 5.3 | 26.5 | 3.2 | 40 |  |  | 0.1732 | 0.6604 | 0.1664 | based on T | 2.77 |  | 469.8595 | [5 empty] | 130.1511 | 0 | 3.957143
SPD625 | MgO | 2.75 | 429.6266 | 0 | 0 | 118.1473 | 0 | 0 | In Nitrogen Box |  |  |  | 2012-12-10 | 250 | MgO |  |  | 800 | 42 | 400 | 5.3 | 26.5 | 3.2 | 40 |  |  | 0.1746 | 0.6621 | 0.1634 | based on T | 2.75 |  | 429.6266 | [5 empty] | 118.1473 | 0 | 3.928571
SPD626 | MgO | 0 | 0 | 0 | 0 | 0 | 0 | 0 | In Nitrogen Box |  |  |  | 2012-12-12 | 251 | MgO |  |  | 800 | 1500 | 400 | 5.3 | 26.5 | 3.2 | 40 | [14 empty] | 0 | 0 | 0
SPD627 | MgO | 0 | 0 | 0 | 0 | 0 | 0 | 0 | In Nitrogen Box |  |  |  | 2012-12-12 | 251 | MgO |  |  | 800 | 1500 | 400 | 5.3 | 26.5 | 3.2 | 40 | [14 empty] | 0 | 0 | 0
SPD628 | MgO | 0 | 0 | 0 | 0 | 0 | 0 | 0 | In Nitrogen Box |  |  |  | 2012-12-12 | 251 | MgO |  |  | 800 | 1500 | 400 | 5.3 | 26.5 | 3.2 | 40 | [14 empty] | 0 | 0 | 0
SPD629 | MgO | 0 | 0 | 0 | 0 | 0 | 0 | 0 | In Nitrogen Box |  |  |  | 2012-12-12 | 251 | MgO |  |  | 800 | 1500 | 400 | 5.3 | 26.5 | 3.2 | 40 | [14 empty] | 0 | 0 | 0
SPD630 | MgO | 0 | 0 | 0 | 0 | 0 | 0 | 0 | In Nitrogen Box | Deposition failed; samples in AJA during cleaning |  |  | 2012-12-18 | 252 | MgO |  |  | 800 |  | 400 | 5.3 | 26.5 | 3.2 | 40 | [14 empty] | 0 | 0 | #DIV/0!
SPD631 | SiNx | 0 | 0 | 0 | 0 | 0 | 0 | 0 | In Nitrogen Box | Deposition failed; samples in AJA during cleaning |  |  | 2012-12-18 | 252 | SiNx |  |  | 800 |  | 400 | 5.3 | 26.5 | 3.2 | 40 | [14 empty] | 0 | 0 | #DIV/0!
SPD632 | SiNx | 0 | 0 | 0 | 0 | 0 | 0 | 0 | In Nitrogen Box | Deposition failed; samples in AJA during cleaning |  |  | 2012-12-18 | 252 | SiNx |  |  | 800 |  | 400 | 5.3 | 26.5 | 3.2 | 40 | [14 empty] | 0 | 0 | #DIV/0!
SPD633 | SiNx | 0 | 0 | 0 | 0 | 0 | 0 | 0 | In Nitrogen Box | Deposition failed; samples in AJA during cleaning |  |  | 2012-12-18 | 252 | SiNx |  |  | 800 |  | 400 | 5.3 | 26.5 | 3.2 | 40 | [14 empty] | 0 | 0 | #DIV/0!
SPD634 | MgO | 2.86 | 647.919 | 9.412 | 2.069 | 185.3048 | 0.848 | 17440.89 | In Nitrogen Box | Low temperature measurements done in Tc Cryostat |  |  | 2013-01-03 | 257 | MgO |  |  | 800 | 42 | 400 | 5.3 | 26.5 | 3.2 | 40 |  |  | 0.1728 | 0.6553 | 0.1719 | based on T | 2.86 |  | 647.919 |  | 9.412 | 2.069 | 0.848 | In flux; Tc Cryo | 185.3048 | 17440.89 | 4.085714
SPD635 | MgO | 3.04 | 605.1883 | 8.941 | 1.77 | 183.9772 | 0.865 | 16449.4 | In Nitrogen Box | Low temperature measurements done in Tc Cryostat |  |  | 2013-01-03 | 257 | MgO |  |  | 800 | 42 | 400 | 5.3 | 26.5 | 3.2 | 40 |  |  | 0.1763 | 0.6441 | 0.1795 | based on T | 3.04 |  | 605.1883 |  | 8.941 | 1.77 | 0.865 | In flux; Tc Cryo | 183.9772 | 16449.4 | 4.342857
SPD636 | MgO | 2.81 | 668.8829 | 9.342 | 2.057 | 187.9561 | 0.844 | 17558.86 | In Nitrogen Box | Low temperature measurements done in Tc Cryostat |  |  | 2013-01-03 | 257 | MgO |  |  | 800 | 42 | 400 | 5.3 | 26.5 | 3.2 | 40 |  |  | 0.169 | 0.6579 | 0.1731 | based on T | 2.81 |  | 668.8829 |  | 9.342 | 2.057 | 0.844 | In flux; Tc Cryo | 187.9561 | 17558.86 | 4.014286
SPD637 | MgO | 3.19 | 599.1221 | 8.611 | 1.839 | 191.12 | 0.777 | 16457.34 | In Nitrogen Box | Low temperature measurements done in Tc Cryostat |  |  | 2013-01-03 | 257 | MgO |  |  | 800 | 42 | 400 | 5.3 | 26.5 | 3.2 | 40 |  |  | 0.1807 | 0.636 | 0.1832 | based on T | 3.19 |  | 599.1221 |  | 8.611 | 1.839 | 0.777 | In flux; Tc Cryo | 191.12 | 16457.34 | 4.557143
SPD638 | SiNx | 0 | 363.791 | 8.03 | 1.252 | 0 | 0.797 | 0 | In Nitrogen Box | Low temperature measurements done in Tc Cryostat. |  | FN | 2013-01-04 | 258 | SiNx |  |  | 800 | 87 | 400 | 5.3 | 26.5 | 3.2 | 40 | [8 empty] | 363.791 |  | 8.03 | 1.252 | 0.797 | In flux; Tc Cryo | 0 | 0 | 0
SPD639 | SiNx | 0 | 364.5938 | 7.99 | 0 | 0 | 0.797 | 0 | In Nitrogen Box | Low temperature measurements done in Tc Cryostat |  | FN | 2013-01-04 | 258 | SiNx |  |  | 800 | 87 | 400 | 5.3 | 26.5 | 3.2 | 40 | [8 empty] | 364.5938 |  | 7.99 |  | 0.797 | In flux; Tc Cryo | 0 | 0 | 0
SPD640 | SiNx | 0 | 369.3219 | 7.964 | 1.311 | 0 | 0.803 | 0 | In Nitrogen Box | Low temperature measurements done in Tc Cryostat |  | FN | 2013-01-04 | 258 | SiNx |  |  | 800 | 87 | 400 | 5.3 | 26.5 | 3.2 | 40 | [8 empty] | 369.3219 |  | 7.964 | 1.311 | 0.803 | In flux; Tc Cryo | 0 | 0 | 0
SPD641 | MgO | 6.92 | 224.2694 | 11.505 | 0.546 | 155.1944 | 0.766 | 17855.12 | In Nitrogen Box | Low temperature measurements done in Tc Cryostat |  |  | 2013-01-04 | 258 | MgO |  |  | 800 | 87 | 400 | 5.3 | 26.5 | 3.2 | 40 |  |  | 0.2494 | 0.4647 | 0.2859 | based on T | 6.92 |  | 224.2694 |  | 11.505 | 0.546 | 0.766 | In flux; Tc Cryo | 155.1944 | 17855.12 | 4.772414
SPD642 | MgO | 2.44 | 586.8114 | 9.09 | 1.665 | 143.182 | 0 | 13015.24 | In Nitrogen Box | First samples with new chuck |  |  | 2013-01-16 | 259 | MgO |  |  | 800 | 42 | 400 | 5.3 | 26.5 | 3.2 | 40 |  |  | 0.1643 | 0.6809 | 0.1549 | based on T | 2.44 |  | 586.8114 |  | 9.09 | 1.665 |  |  | 143.182 | 13015.24 | 3.485714 | Y
SPD643 | MgO | 2.39 | 608.1322 | 0 | 0 | 145.3436 | 0 | 0 | In Nitrogen Box | First samples with new chuck |  |  | 2013-01-16 | 259 | MgO |  |  | 800 | 42 | 400 | 5.3 | 26.5 | 3.2 | 40 |  |  | 0.1653 | 0.6844 | 0.1503 | based on T | 2.39 |  | 608.1322 |  | 0 |  |  |  | 145.3436 | 0 | 3.414286 | Y
SPD644 | MgO | 2.38 | 623.0299 | 0 | 0 | 148.2811 | 0 | 0 | In Nitrogen Box | First samples with new chuck |  |  | 2013-01-16 | 259 | MgO |  |  | 800 | 42 | 400 | 5.3 | 26.5 | 3.2 | 40 |  |  | 0.1647 | 0.6847 | 0.1506 | based on T | 2.38 |  | 623.0299 |  | 0 |  |  |  | 148.2811 | 0 | 3.4 | Y
SPD645 | MgO | 4.81 | 205.0004 | 10.5 | 0.71 | 98.60519 | 0 | 10353.54 | In Nitrogen Box |  |  |  | 2013-01-19 | 260 | MgO |  |  | 800 | 84 | 400 | 5.3 | 26.5 | 3.2 | 40 |  |  | 0.2074 | 0.5521 | 0.2404 | based on T | 4.81 |  | 205.0004 |  | 10.5 | 0.71 |  |  | 98.60519 | 10353.54 | 3.435714
SPD646 | MgO | 4.8 | 201.6105 | 9.38 | 0.74 | 96.77303 | 0 | 9077.31 | In Nitrogen Box |  |  |  | 2013-01-19 | 260 | MgO |  |  | 800 | 84 | 400 | 5.3 | 26.5 | 3.2 | 40 |  |  | 0.2099 | 0.5527 | 0.2374 | based on T | 4.8 |  | 201.6105 |  | 9.38 | 0.74 |  |  | 96.77303 | 9077.31 | 3.428571
SPD647 | MgO | 2.83 | 435.2467 | 0 | 0 | 123.1748 | 0 | 0 | In Nitrogen Box |  |  |  | 2013-01-22 | 261 | MgO |  |  | 800 | 51 | 400 | 5.3 | 26.5 | 3.2 | 40 |  |  | 0.1781 | 0.6572 | 0.1647 | based on T | 2.83 |  | 435.2467 | [5 empty] | 123.1748 | 0 | 3.329412
SPD648 | MgO | 2.9 | 428.5561 | 0 | 0 | 124.2813 | 0 | 0 | In Nitrogen Box |  |  |  | 2013-01-22 | 261 | MgO |  |  | 800 | 51 | 400 | 5.3 | 26.5 | 3.2 | 40 |  |  | 0.1779 | 0.6525 | 0.1697 | based on T | 2.9 |  | 428.5561 | [5 empty] | 124.2813 | 0 | 3.411765
SPD649 | MgO | 2.79 | 404.7375 | 0 | 0 | 112.9218 | 0 | 0 | In Nitrogen Box |  |  |  | 2013-01-22 | 261 | MgO |  |  | 800 | 51 | 400 | 5.3 | 26.5 | 3.2 | 40 |  |  | 0.1723 | 0.6753 | 0.1524 | based on T | 2.79 |  | 404.7375 | [5 empty] | 112.9218 | 0 | 3.282353
SPD650 | SiNx | 0 | 810.9916 | 8.87 | 2.16 | 0 | 0.6820942 | 0 | In Nitrogen Box |  |  |  | 2013-01-26 | 262 | SiNx |  |  | 800 | 60 | 400 | 6 | 26.5 | 3.5 | 40 | [5 empty] | based on T |  |  | 810.9916 |  | 8.87 | 2.16 | 0.6820942 |  | 0 | 0 | 0
SPD651 | MgO | 3.07 | 472.7141 | 0 | 0 | 145.1232 | 0.6919231 | 0 | In Nitrogen Box |  |  |  | 2013-01-26 | 262 | MgO |  |  | 800 | 60 | 400 | 6 | 26.5 | 3.5 | 40 |  |  | 0.1744 | 0.6425 | 0.1831 | based on T | 3.07 |  | 472.7141 |  | 0 |  | 0.6919231 |  | 145.1232 | 0 | 3.07
SPD652 | MgO | 3.13 | 501.0823 | 0 | 0 | 156.8388 | 0.7047794 | 0 | In Nitrogen Box |  |  |  | 2013-01-26 | 262 | MgO |  |  | 800 | 60 | 400 | 6 | 26.5 | 3.5 | 40 |  |  | 0.1757 | 0.6392 | 0.1852 | based on T | 3.13 |  | 501.0823 |  | 0 |  | 0.7047794 |  | 156.8388 | 0 | 3.13
SPD653 | MgO | 3.07 | 488.95 | 0 | 0 | 150.1077 | 0.7095588 | 0 | In Nitrogen Box |  |  |  | 2013-01-26 | 262 | MgO |  |  | 800 | 60 | 400 | 6 | 26.5 | 3.5 | 40 |  |  | 0.1776 | 0.6425 | 0.1799 | based on T | 3.07 |  | 488.95 |  | 0 |  | 0.7095588 |  | 150.1077 | 0 | 3.07
SPD654 | MgO | 5.23 | 185.6422 | 13.38 | 0.73 | 97.09088 | 0.640625 | 12990.76 | In Nitrogen Box | DOE |  |  | 2013-01-29 | 265 | MgO |  |  | 800 | 90 | 400 | 6 | 26.5 | 3.5 | 40 |  |  | 0.225 | 0.5333 | 0.2416 | based on T | 5.23 |  | 185.6422 |  | 13.38 | 0.73 | 0.640625 |  | 97.09088 | 12990.76 | 3.486667
SPD655 | SiNx | 0 | 299.4719 | 11 | 1.068 | 0 | 0.7152439 | 0 | In Nitrogen Box | DOE |  |  | 2013-01-29 | 265 | SiNx |  |  | 800 | 90 | 400 | 6 | 26.5 | 3.5 | 40 | [8 empty] | 299.4719 |  | 11 | 1.068 | 0.7152439 |  | 0 | 0 | 0
SPD656 | MgO | 5.42 | 222.9312 | 9.5 | 0.75 | 120.8287 | 0.6504505 | 11478.73 | In Nitrogen Box | DOE |  |  | 2013-01-29 | 265 | MgO |  |  | 800 | 90 | 400 | 6 | 26.5 | 3.5 | 40 |  |  | 0.2191 | 0.5249 | 0.256 | based on T | 5.42 |  | 222.9312 |  | 9.5 | 0.75 | 0.6504505 |  | 120.8287 | 11478.73 | 3.613333
SPD657 | MgO | 5.26 | 199.4695 | 9.5 | 1.26 | 104.921 | 0.6336538 | 9967.49 | In Nitrogen Box | DOE |  |  | 2013-01-29 | 265 | MgO |  |  | 800 | 90 | 400 | 6 | 26.5 | 3.5 | 40 |  |  | 0.2106 | 0.5318 | 0.2576 | based on T | 5.26 |  | 199.4695 |  | 9.5 | 1.26 | 0.6336538 |  | 104.921 | 9967.49 | 3.506667
SPD658 | MgO | 5.03 | 248.8908 | 12.9 | 1.2 | 125.1921 | 0.6226277 | 16149.78 | In Nitrogen Box | DOE |  |  | 2013-01-29 | 266 | MgO |  |  | 800 | 90 | 400 | 8 | 26.5 | 2.5 | 40 |  |  | 0.2118 | 0.542 | 0.2463 | based on T | 5.03 |  | 248.8908 |  | 12.9 | 1.2 | 0.6226277 |  | 125.1921 | 16149.78 | 3.353333
SPD659 | MgO | 5.11 | 243.9844 | 10.72 | 0.68 | 124.676 | 0.6227273 | 13365.27 | In Nitrogen Box | DOE |  |  | 2013-01-29 | 266 | MgO |  |  | 800 | 90 | 400 | 8 | 26.5 | 2.5 | 40 |  |  | 0.2127 | 0.5384 | 0.2489 | based on T | 5.11 |  | 243.9844 |  | 10.72 | 0.68 | 0.6227273 |  | 124.676 | 13365.27 | 3.406667
SPD660 | SiNx | 0 | 351.8371 | 11.32 | 1.19 | 0 | 0.7301676 | 0 | In Nitrogen Box | DOE |  |  | 2013-01-29 | 266 | SiNx |  |  | 800 | 90 | 400 | 8 | 26.5 | 2.5 | 40 | [8 empty] | 351.8371 |  | 11.32 | 1.19 | 0.7301676 |  | 0 | 0 | 0
SPD661 | MgO | 5.29 | 262.272 | 9.68 | 0.769 | 138.7419 | 0.6369863 | 13430.22 | In Nitrogen Box | DOE |  |  | 2013-01-29 | 266 | MgO |  |  | 800 | 90 | 400 | 8 | 26.5 | 2.5 | 40 |  |  | 0.2178 | 0.5307 | 0.2516 | based on T | 5.29 |  | 262.272 |  | 9.68 | 0.769 | 0.6369863 |  | 138.7419 | 13430.22 | 3.526667
SPD662 | MgO | 4.14 | 366.6456 | 9.099 | 0.932 | 151.7913 | 0 | 13811.49 | In Nitrogen Box | DOE |  |  | 2013-01-29 | 267 | MgO |  |  | 800 | 90 | 400 | 8 | 26.5 | 4.5 | 40 |  |  | 0.1908 | 0.5846 | 0.2246 | based on T | 4.14 |  | 366.6456 |  | 9.099 | 0.932 |  |  | 151.7913 | 13811.49 | 2.76
SPD663 | MgO | 4.38 | 404.113 | 6.57 | 0.89 | 177.0015 | 0.5692884 | 11629 | In Nitrogen Box | DOE |  |  | 2013-01-29 | 267 | MgO |  |  | 800 | 90 | 400 | 8 | 26.5 | 4.5 | 40 |  |  | 0.1916 | 0.5734 | 0.2349 | based on T | 4.38 |  | 404.113 |  | 6.57 | 0.89 | 0.5692884 |  | 177.0015 | 11629 | 2.92
SPD664 | MgO | 4.2 | 369.5895 | 6.3 | 1.259 | 155.2276 | 0.55 | 9779.338 | In Nitrogen Box | DOE |  |  | 2013-01-29 | 267 | MgO |  |  | 800 | 90 | 400 | 8 | 26.5 | 4.5 | 40 |  |  | 0.192 | 0.5818 | 0.2262 | based on T | 4.2 |  | 369.5895 |  | 6.3 | 1.259 | 0.55 |  | 155.2276 | 9779.338 | 2.8
SPD665 | SiNx | 0 | 539.3526 | 9.4 | 1.618 | 0 | 0.6697819 | 0 | In Nitrogen Box | DOE |  |  | 2013-01-29 | 267 | SiNx |  |  | 800 | 90 | 400 | 8 | 26.5 | 4.5 | 40 | [8 empty] | 539.3526 |  | 9.4 | 1.618 | 0.6697819 |  | 0 | 0 | 0
SPD666 | SiNx | 0 | 388.5016 | 6.69 | 0.716 | 0 | 0.8327684 | 0 | In Nitrogen Box | DOE |  |  | 2013-01-30 | 268 | SiNx |  |  | 800 | 90 | 400 | 4 | 26.5 | 4.5 | 40 | [8 empty] | 388.5016 |  | 6.69 | 0.716 | 0.8327684 |  | 0 | 0 | 0
SPD667 | MgO | 8.47 | 204.0191 | 0 | 0 | 172.8042 | 0 | 0 | In Nitrogen Box | DOE |  |  | 2013-01-30 | 268 | MgO |  |  | 800 | 90 | 400 | 4 | 26.5 | 4.5 | 40 |  |  | 0.2263 | 0.4123 | 0.3614 | based on T | 8.47 |  | 204.0191 |  | 0 |  |  |  | 172.8042 | 0 | 5.646667
SPD668 | MgO | 6.37 | 159.8611 | 0 | 0 | 101.8315 | 0 | 0 | In Nitrogen Box | DOE |  |  | 2013-01-30 | 268 | MgO |  |  | 800 | 90 | 400 | 4 | 26.5 | 4.5 | 40 |  |  | 0.2386 | 0.4859 | 0.2755 | based on T | 6.37 |  | 159.8611 |  | 0 |  |  |  | 101.8315 | 0 | 4.246667
SPD669 | MgO | 6.43 | 196.258 | 0 | 0 | 126.1939 | 0 | 0 | In Nitrogen Box | DOE |  |  | 2013-01-30 | 268 | MgO |  |  | 800 | 90 | 400 | 4 | 26.5 | 4.5 | 40 |  |  | 0.2327 | 0.4833 | 0.284 | based on T | 6.43 |  | 196.258 |  | 0 |  |  |  | 126.1939 | 0 | 4.286667
SPD670 | MgO | 10.57 | 214.8133 | 0 | 0 | 227.0577 | 0 | 0 | In Nitrogen Box | DOE |  |  | 2013-01-30 | 269 | MgO |  |  | 800 | 90 | 400 | 4 | 26.5 | 2.5 | 40 |  |  | 0.2956 | 0.3529 | 0.3515 | based on T | 10.57 |  | 214.8133 |  | 0 |  |  |  | 227.0577 | 0 | 7.046667
SPD671 | SiNx | 0 | 300.5424 | 0 | 0 | 0 | 0 | 0 | In Nitrogen Box | DOE |  |  | 2013-01-30 | 269 | SiNx |  |  | 800 | 90 | 400 | 4 | 26.5 | 2.5 | 40 | [8 empty] | 300.5424 |  | 0 |  |  |  | 0 | 0 | 0
SPD672 | MgO | 10.4 | 223.5557 | 0 | 0 | 232.4979 | 0 | 0 | In Nitrogen Box | DOE |  |  | 2013-01-30 | 269 | MgO |  |  | 800 | 90 | 400 | 4 | 26.5 | 2.5 | 40 |  |  | 0.3192 | 0.3573 | 0.3235 | based on T | 10.4 |  | 223.5557 |  | 0 |  |  |  | 232.4979 | 0 | 6.933333
SPD673 | MgO | 10.4 | 228.819 | 0 | 0 | 237.9717 | 0 | 0 | In Nitrogen Box | DOE |  |  | 2013-01-30 | 269 | MgO |  |  | 800 | 90 | 400 | 4 | 26.5 | 2.5 | 40 |  |  | 0.328 | 0.3573 | 0.3148 | based on T | 10.4 |  | 228.819 |  | 0 |  |  |  | 237.9717 | 0 | 6.933333
SPD674 | SiNx | 0 | 573.4302 | 10.086 | 1.887 | 0 | 0.7252336 | 0 | In Nitrogen Box |  |  |  | 2013-01-31 | 270 | SiNx |  |  | 800 | 66 | 400 | 8 | 26.5 | 2.5 | 40 | [8 empty] | 573.4302 |  | 10.086 | 1.887 | 0.7252336 |  | 0 | 0 | 0
SPD675 | SiNx | 0 | 586.1869 | 10.06 | 1.89 | 0 | 0.7129231 | 0 | In Nitrogen Box |  |  |  | 2013-01-31 | 270 | SiNx |  |  | 800 | 66 | 400 | 8 | 26.5 | 2.5 | 40 | [8 empty] | 586.1869 |  | 10.06 | 1.89 | 0.7129231 |  | 0 | 0 | 0
SPD676 | SiNx | 0 | 576.2848 | 9.959 | 1.8 | 0 | 0.7409677 | 0 | In Nitrogen Box |  |  |  | 2013-01-31 | 270 | SiNx |  |  | 800 | 66 | 400 | 8 | 26.5 | 2.5 | 40 | [8 empty] | 576.2848 |  | 9.959 | 1.8 | 0.7409677 |  | 0 | 0 | 0
SPD677 | SiNx | 0 | 582.7078 | 9.957 | 1.808 | 0 | 0.7050296 | 0 | In Nitrogen Box |  |  |  | 2013-01-31 | 270 | SiNx |  |  | 800 | 66 | 400 | 8 | 26.5 | 2.5 | 40 | [8 empty] | 582.7078 |  | 9.957 | 1.808 | 0.7050296 |  | 0 | 0 | 0
SPD678 | SiNx | 0 | 484.0436 | 10.6 | 1.697 | 0 | 0.7163498 | 0 | In Nitrogen Box |  |  |  | 2013-02-04 | 271 | SiNx |  |  | 800 | 75 | 400 | 8 | 26.5 | 2.5 | 40 | [8 empty] | 484.0436 |  | 10.6 | 1.697 | 0.7163498 |  | 0 | 0 | 0
SPD679 | SiNx | 0 | 488.8608 | 10.6 | 1.691 | 0 | 0.7207547 | 0 | In Nitrogen Box |  |  |  | 2013-02-04 | 271 | SiNx |  |  | 800 | 75 | 400 | 8 | 26.5 | 2.5 | 40 | [8 empty] | 488.8608 |  | 10.6 | 1.691 | 0.7207547 |  | 0 | 0 | 0
SPD680 | MgO | 4.42 | 354.6917 | 0 | 0 | 156.7737 | 0 | 16539.63 | In Nitrogen Box |  |  |  | 2013-02-04 | 271 | MgO |  |  | 800 | 75 | 400 | 8 | 26.5 | 2.5 | 40 |  |  | 0.2196 | 0.571 | 0.2094 | based on T | 4.42 |  | 354.6917 | [5 empty] | 156.7737 | 16539.63 | 3.536
SPD681 | SiNx | 0 | 493.1428 | 10.55 | 1.66 | 0 | 0.7122222 | 0 | In Nitrogen Box |  |  |  | 2013-02-04 | 271 | SiNx |  |  | 800 | 75 | 400 | 8 | 26.5 | 2.5 | 40 | [8 empty] | 493.1428 |  | 10.55 | 1.66 | 0.7122222 |  | 0 | 0 | 0
SPD682 | MgO | 4.94 | 195.9012 | 13.4 | 0.68 | 96.77517 | 0.9208791 | 12967.87 | In Nitrogen Box | Reproducibility w/ Mod New C2 |  | AED | 2013-02-13 | 274 | MgO |  |  | 800 | 90 | 400 | 8 | 26.5 | 2.5 | 40 |  |  | 0.1996 | 0.5462 | 0.2542 | based on T | 4.94 |  | 195.9012 |  | 13.4 | 0.68 | 0.9208791 |  | 96.77517 | 12967.87 | 3.293333
SPD683 | MgO | 5.19 | 242.0218 | 12.93 | 0.98 | 125.6093 | 0.828 | 16241.28 | In Nitrogen Box | Reproducibility w/ Mod New C2; Direct Illumination. After serving as the backside absorbed for SPD721 the Rs was ~230 |  | AED | 2013-02-13 | 274 | MgO |  |  | 800 | 90 | 400 | 8 | 26.5 | 2.5 | 40 |  |  | 0.2189 | 0.5348 | 0.2462 | based on T | 5.19 |  | 242.0218 |  | 12.93 | 0.98 | 0.828 |  | 125.6093 | 16241.28 | 3.46
SPD684 | MgO | 5.03 | 196.5256 | 12.86 | 0.451 | 98.85239 | 0.9130435 | 12712.42 | In Nitrogen Box | Reproducibility w/ Mod New C2 |  | YI | 2013-02-13 | 274 | MgO |  |  | 800 | 90 | 400 | 8 | 26.5 | 2.5 | 40 |  |  | 0.2043 | 0.5419 | 0.2538 | based on T | 5.03 |  | 196.5256 |  | 12.86 | 0.451 | 0.9130435 |  | 98.85239 | 12712.42 | 3.353333
SPD685 | MgO | 5.12 | 244.7872 | 12.45 | 0.9 | 125.3311 | 0.8215385 | 15603.72 | In Nitrogen Box | Reproducibility w/ Mod New C2; Direct Illumination. |  | YI | 2013-02-13 | 274 | MgO |  |  | 800 | 90 | 400 | 8 | 26.5 | 2.5 | 40 |  |  | 0.2045 | 0.5381 | 0.2575 | based on T | 5.12 |  | 244.7872 |  | 12.45 | 0.9 | 0.8215385 |  | 125.3311 | 15603.72 | 3.413333
SPD686 | MgO | 5.19 | 221.5931 | 12.38 | 1 | 115.0068 | 0.839823 | 14237.85 | In Nitrogen Box | Reproducibility w/ Mod New C2 |  | FB | 2013-02-13 | 275 | MgO |  |  | 800 | 90 | 400 | 8 | 26.5 | 2.5 | 40 |  |  | 0.2122 | 0.5349 | 0.2529 | based on T | 5.19 |  | 221.5931 |  | 12.38 | 1 | 0.839823 |  | 115.0068 | 14237.85 | 3.46
SPD687 | MgO | 5.11 | 230.2463 | 13.13 | 1.7 | 117.6559 | 0.8341667 | 15448.21 | In Nitrogen Box | Reproducibility w/ Mod New C2; Direct Illumination. |  | YI | 2013-02-13 | 275 | MgO |  |  | 800 | 90 | 400 | 8 | 26.5 | 2.5 | 40 |  |  | 0.2106 | 0.5382 | 0.2512 | based on T | 5.11 |  | 230.2463 |  | 13.13 | 1.7 | 0.8341667 |  | 117.6559 | 15448.21 | 3.406667
SPD688 | MgO | 5.36 | 234.3499 | 11.89 | 0.7 | 125.6115 | 0.8258333 | 14935.21 | In Nitrogen Box | Reproducibility w/ Mod New C2 |  | FB | 2013-02-13 | 275 | MgO |  |  | 800 | 90 | 400 | 8 | 26.5 | 2.5 | 40 |  |  | 0.2203 | 0.5278 | 0.2519 | based on T | 5.36 |  | 234.3499 |  | 11.89 | 0.7 | 0.8258333 |  | 125.6115 | 14935.21 | 3.573333
SPD689 | MgO | 4.98 | 192.1544 | 13.66 | 0.6 | 95.6929 | 0.88125 | 13071.65 | In Nitrogen Box | Reproducibility w/ Mod New C2; Direct Illumination. |  | YI | 2013-02-13 | 275 | MgO |  |  | 800 | 90 | 400 | 8 | 26.5 | 2.5 | 40 |  |  | 0.2218 | 0.5441 | 0.2342 | based on T | 4.98 |  | 192.1544 |  | 13.66 | 0.6 | 0.88125 |  | 95.6929 | 13071.65 | 3.32
SPD690 | MgO | 5.14 | 247.4635 | 12.08 | 0.75 | 127.1962 | 0.859166 | 15365.3 | In Nitrogen Box | Reproducibility w/ Mod New C2 |  |  | 2013-02-14 | 276 | MgO |  |  | 800 | 90 | 400 | 8 | 26.5 | 2.5 | 40 |  |  | 0.2114 | 0.5371 | 0.2514 | based on T | 5.14 |  | 247.4635 |  | 12.08 | 0.75 | 0.859166 |  | 127.1962 | 15365.3 | 3.426667
SPD691 | MgO | 5.18 | 241.5757 | 12.9 | 1.33 | 125.1362 | 0.8431529 | 16142.57 | In Nitrogen Box | Reproducibility w/ Mod New C2; Direct Illumination. |  | YI | 2013-02-14 | 276 | MgO |  |  | 800 | 90 | 400 | 8 | 26.5 | 2.5 | 40 |  |  | 0.214 | 0.5355 | 0.2505 | based on T | 5.18 |  | 241.5757 |  | 12.9 | 1.33 | 0.8431529 |  | 125.1362 | 16142.57 | 3.453333
SPD692 | MgO | 5.28 | 240.5052 | 11.68 | 0.86 | 126.9868 | 0.848091 | 14832.05 | In Nitrogen Box | Reproducibility w/ Mod New C2 |  |  | 2013-02-14 | 276 | MgO |  |  | 800 | 90 | 400 | 8 | 26.5 | 2.5 | 40 |  |  | 0.211 | 0.5312 | 0.2578 | based on T | 5.28 |  | 240.5052 |  | 11.68 | 0.86 | 0.848091 |  | 126.9868 | 14832.05 | 3.52
SPD693 | MgO | 5.13 | 241.665 | 12.43 | 0.7 | 123.9741 | 0.8639241 | 15409.98 | In Nitrogen Box | Reproducibility w/ Mod New C2; Direct Illumination. |  | YI | 2013-02-14 | 276 | MgO |  |  | 800 | 90 | 400 | 8 | 26.5 | 2.5 | 40 |  |  | 0.2099 | 0.5377 | 0.2524 | based on T | 5.13 |  | 241.665 |  | 12.43 | 0.7 | 0.8639241 |  | 123.9741 | 15409.98 | 3.42
SPD694 | MgO | 5.53 | 306.2517 | 10.6 | 0 | 169.3572 | 0.8330264 | 17951.86 | In Nitrogen Box | Front Absorber |  |  | 2013-02-15 | 277 | MgO |  |  | 800 | 90 | 400 | 8 | 26.5 | 2.5 | 40 |  |  | 0.2104 | 0.5203 | 0.2692 | based on T | 5.53 |  | 306.2517 |  | 10.6 |  | 0.8330264 |  | 169.3572 | 17951.86 | 3.686667
SPD695 | MgO | 4.9 | 216.2406 | 13.85 | 0 | 105.9579 | 0.880334 | 14675.17 | In Nitrogen Box | Front Absorber; Direct Illumination |  |  | 2013-02-15 | 277 | MgO |  |  | 800 | 90 | 400 | 8 | 26.5 | 2.5 | 40 |  |  | 0.2075 | 0.5479 | 0.2446 | based on T | 4.9 |  | 216.2406 |  | 13.85 |  | 0.880334 |  | 105.9579 | 14675.17 | 3.266667
SPD696 | MgO | 5.57 | 318.384 | 10.67 | 0 | 177.3399 | 0.8154122 | 18922.17 | In Nitrogen Box | Front Absorber |  |  | 2013-02-15 | 277 | MgO |  |  | 800 | 90 | 400 | 8 | 26.5 | 2.5 | 40 |  |  | 0.2093 | 0.5187 | 0.272 | based on T | 5.57 |  | 318.384 |  | 10.67 |  | 0.8154122 |  | 177.3399 | 18922.17 | 3.713333
SPD697 | MgO | 4.8 | 209.4608 | 13.84 | 0 | 100.5412 | 0.8575318 | 13914.9 | In Nitrogen Box | Front Absorber; Direct Illumination |  |  | 2013-02-15 | 277 | MgO |  |  | 800 | 90 | 400 | 8 | 26.5 | 2.5 | 40 |  |  | 0.203 | 0.5528 | 0.2442 | based on T | 4.8 |  | 209.4608 |  | 13.84 |  | 0.8575318 |  | 100.5412 | 13914.9 | 3.2
SPD698 | MgO | 5.7 | 380.8297 | 10.34 | 0.941 | 217.0729 | 0.810102 | 22445.34 | In Nitrogen Box | Front Absorber |  |  | 2013-02-20 | 278 | MgO |  |  | 800 | 90 | 400 | 8 | 26.5 | 2.5 | 40 |  |  | 0.2101 | 0.5129 | 0.277 | based on T | 5.7 |  | 380.8297 |  | 10.34 | 0.941 | 0.810102 |  | 217.0729 | 22445.34 | 3.8
SPD699 | MgO | 4.83 | 233.7254 | 13.39 | 0.924 | 112.8894 | 0.8302494 | 15115.89 | In Nitrogen Box | Front Absorber; Direct Illumination |  |  | 2013-02-20 | 278 | MgO |  |  | 800 | 90 | 400 | 8 | 26.5 | 2.5 | 40 |  |  | 0.2069 | 0.5515 | 0.2416 | based on T | 4.83 |  | 233.7254 |  | 13.39 | 0.924 | 0.8302494 |  | 112.8894 | 15115.89 | 3.22
SPD700 | MgO | 5.27 | 338.3666 | 10.57 | 0.713 | 178.3192 | 0.7505123 | 18848.34 | In Nitrogen Box | Front Absorber |  |  | 2013-02-20 | 278 | MgO |  |  | 800 | 90 | 400 | 8 | 26.5 | 2.5 | 40 |  |  | 0.2051 | 0.5314 | 0.2634 | based on T | 5.27 |  | 338.3666 |  | 10.57 | 0.713 | 0.7505123 |  | 178.3192 | 18848.34 | 3.513333
SPD701 | MgO | 4.9 | 229.0866 | 13.92 | 0.7 | 112.2524 | 0.9150858 | 15625.54 | In Nitrogen Box | Front Absorber; Direct Illumination |  |  | 2013-02-20 | 278 | MgO |  |  | 800 | 90 | 400 | 8 | 26.5 | 2.5 | 40 |  |  | 0.2011 | 0.5478 | 0.2511 | based on T | 4.9 |  | 229.0866 |  | 13.92 | 0.7 | 0.9150858 |  | 112.2524 | 15625.54 | 3.266667
SPD702 | Al2O3 | 5.85 | 389.3045 | 10 | 1.434 | 227.7431 | 0.8448959 | 22774.31 | In Nitrogen Box | Front Absorber |  |  | 2013-02-21 | 279 | Al2O3 |  |  | 800 | 90 | 400 | 8 | 26.5 | 2.5 | 40 |  |  | 0.2152 | 0.5051 | 0.2797 | based on T | 5.85 |  | 389.3045 |  | 10 | 1.434 | 0.8448959 |  | 227.7431 | 22774.31 | 3.9
SPD703 | Al2O3 | 5.76 | 304.0215 | 12.32 | 1.206 | 175.1164 | 0.8852673 | 21574.34 | In Nitrogen Box | Front Absorber; Direct Illumination |  |  | 2013-02-21 | 279 | Al2O3 |  |  | 800 | 90 | 400 | 8 | 26.5 | 2.5 | 40 |  |  | 0.2126 | 0.5089 | 0.2786 | based on T | 5.76 |  | 304.0215 |  | 12.32 | 1.206 | 0.8852673 |  | 175.1164 | 21574.34 | 3.84
SPD704 | Al2O3 | 5.89 | 408.0382 | 0 | 0 | 240.3345 | 0 | 0 | In Nitrogen Box | Front Absorber |  |  | 2013-02-21 | 279 | Al2O3 |  |  | 800 | 90 | 400 | 8 | 26.5 | 2.5 | 40 |  |  | 0.2166 | 0.5035 | 0.2799 | based on T | 5.89 |  | 408.0382 | [5 empty] | 240.3345 | 0 | 3.926667
SPD705 | Al2O3 | 5.71 | 312.5855 | 12.19 | 0 | 178.4863 | 0 | 21757.48 | In Nitrogen Box | Front Absorber; Direct Illumination |  |  | 2013-02-21 | 279 | Al2O3 |  |  | 800 | 90 | 400 | 8 | 26.5 | 2.5 | 40 |  |  | 0.2121 | 0.511 | 0.2769 | based on T | 5.71 |  | 312.5855 |  | 12.19 |  |  |  | 178.4863 | 21757.48 | 3.806667
SPD706 | Al2O3 | 3.67 | 730.615 | 7.03 | 1.365 | 268.1357 | 0.7466319 | 18849.94 | In Nitrogen Box | Front Absorber |  | KAS | 2013-02-21 | 280 | Al2O3 |  |  | 800 | 60 | 400 | 8 | 26.5 | 2.5 | 40 |  |  | 0.1814 | 0.6067 | 0.2119 | based on T | 3.67 |  | 730.615 |  | 7.03 | 1.365 | 0.7466319 |  | 268.1357 | 18849.94 | 3.67
SPD707 | Al2O3 | 3.64 | 551.3065 | 11.08 | 1.844 | 200.6756 | 0.843078 | 22234.85 | In Nitrogen Box | Front Absorber; Direct Illumination |  | KAS | 2013-02-21 | 280 | Al2O3 |  |  | 800 | 60 | 400 | 8 | 26.5 | 2.5 | 40 |  |  | 0.1839 | 0.6084 | 0.2078 | based on T | 3.64 |  | 551.3065 |  | 11.08 | 1.844 | 0.843078 |  | 200.6756 | 22234.85 | 3.64
SPD708 | Al2O3 | 3.82 | 777.6277 | 7.64 | 1.363 | 297.0538 | 0.7211753 | 22694.91 | In Nitrogen Box | Front Absorber |  | KAS | 2013-02-21 | 280 | Al2O3 |  |  | 800 | 60 | 400 | 8 | 26.5 | 2.5 | 40 |  |  | 0.1846 | 0.5987 | 0.2167 | based on T | 3.82 |  | 777.6277 |  | 7.64 | 1.363 | 0.7211753 |  | 297.0538 | 22694.91 | 3.82
SPD709 | Al2O3 | 3.63 | 600.9955 | 10.3 | 1.701 | 218.1614 | 0.8320094 | 22470.62 | In Nitrogen Box | Front Absorber; Direct Illumination |  | KAS | 2013-02-21 | 280 | Al2O3 |  |  | 800 | 60 | 400 | 8 | 26.5 | 2.5 | 40 |  |  | 0.1805 | 0.609 | 0.2105 | based on T | 3.63 |  | 600.9955 |  | 10.3 | 1.701 | 0.8320094 |  | 218.1614 | 22470.62 | 3.63
SPD710 | Al2O3 | 4.22 | 508.0406 | 9.7 | 1.155 | 214.3931 | 0.8332095 | 20796.13 | In Nitrogen Box | Front Absorber; Direct Illumination |  | KAS | 2013-02-25 | 281 | Al2O3 |  |  | 800 | 69 | 400 | 8 | 26.5 | 2.5 | 40 |  |  | 0.1883 | 0.5785 | 0.2332 | based on T | 4.22 |  | 508.0406 |  | 9.7 | 1.155 | 0.8332095 |  | 214.3931 | 20796.13 | 3.669565
SPD711 | Al2O3 | 4.1 | 520.4405 | 9.99 | 1.267 | 213.3806 | 0.8288034 | 21316.72 | In Nitrogen Box | Front Absorber; Direct Illumination |  | KAS | 2013-02-25 | 281 | Al2O3 |  |  | 800 | 69 | 400 | 8 | 26.5 | 2.5 | 40 |  |  | 0.1853 | 0.5843 | 0.2304 | based on T | 4.1 |  | 520.4405 |  | 9.99 | 1.267 | 0.8288034 |  | 213.3806 | 21316.72 | 3.565217
SPD712 | MgO | 5.15 | 584.6704 | 7.14 | 1.57 | 301.1053 | 0.4886792 | 21498.92 | In Nitrogen Box | Full Anneal: 90s at RT; 0s at HT |  |  | 2013-02-26 | 282 | MgO |  |  | 20 | 90 | 400 | 8 | 26.5 | 2.5 | 40 |  |  | 0.2047 | 0.5368 | 0.2585 | based on T | 5.15 |  | 584.6704 |  | 7.14 | 1.57 | 0.4886792 |  | 301.1053 | 21498.92 | 3.433333
SPD713 | MgO | 5.25 | 514.9988 | 9.88 | 1.707 | 270.3744 | 0.7160224 | 26712.99 | In Nitrogen Box | Full Anneal: 90s at RT; 0s at HT. Direct Illumination. |  |  | 2013-02-26 | 282 | MgO |  |  | 20 | 90 | 400 | 8 | 26.5 | 2.5 | 40 |  |  | 0.2043 | 0.5325 | 0.2631 | based on T | 5.25 |  | 514.9988 |  | 9.88 | 1.707 | 0.7160224 |  | 270.3744 | 26712.99 | 3.5
SPD714 | MgO | 5.4 | 829.7253 | 5.45 | 1.506 | 448.0516 | 0.5419591 | 24418.81 | In Nitrogen Box | Full Anneal: 90s at RT; 0s at HT |  |  | 2013-02-26 | 282 | MgO |  |  | 20 | 90 | 400 | 8 | 26.5 | 2.5 | 40 |  |  | 0.2002 | 0.526 | 0.2738 | based on T | 5.4 |  | 829.7253 |  | 5.45 | 1.506 | 0.5419591 |  | 448.0516 | 24418.81 | 3.6
SPD715 | MgO | 4.61 | 304.4675 | 12.49 | 1.776 | 140.3595 | 0.6792079 | 17530.9 | In Nitrogen Box | Full Anneal: 90s at RT; 0s at HT. Direct Illumination. Odd looking Tc curve, not smooth. |  |  | 2013-02-26 | 282 | MgO |  |  | 20 | 90 | 400 | 8 | 26.5 | 2.5 | 40 |  |  | 0.1972 | 0.5619 | 0.2409 | based on T | 4.61 |  | 304.4675 |  | 12.49 | 1.776 | 0.6792079 |  | 140.3595 | 17530.9 | 3.073333
SPD716 | MgO | 5.27 | 638.0169 | 6.88 | 1.68 | 336.2349 | 0.5291446 | 23132.96 | In Nitrogen Box | Full Anneal: 90s at RT; 0s at HT- system failed well after dep was finished; chips should still be ok |  |  | 2013-02-27 | 283 | MgO |  |  | 20 | 90 | 400 | 8 | 26.5 | 2.5 | 40 |  |  | 0.2061 | 0.5315 | 0.2624 | based on T | 5.27 |  | 638.0169 |  | 6.88 | 1.68 | 0.5291446 |  | 336.2349 | 23132.96 | 3.513333
SPD717 | MgO | 4.6 | 323.2012 | 11.39 | 1.357 | 148.6726 | 0.6416894 | 16933.81 | In Nitrogen Box | Full Anneal: 90s at RT; 0s at HT- system failed well after dep was finished; chips should still be ok. Direct Illumination. |  |  | 2013-02-27 | 283 | MgO |  |  | 20 | 90 | 400 | 8 | 26.5 | 2.5 | 40 |  |  | 0.1954 | 0.5625 | 0.2421 | based on T | 4.6 |  | 323.2012 |  | 11.39 | 1.357 | 0.6416894 |  | 148.6726 | 16933.81 | 3.066667
SPD718 | MgO | 5.17 | 604.1178 | 7.43 | 1.722 | 312.3289 | 0.535002 | 23206.04 | In Nitrogen Box | Full Anneal: 90s at RT; 0s at HT- system failed well after dep was finished; chips should still be ok |  |  | 2013-02-27 | 283 | MgO |  |  | 20 | 90 | 400 | 8 | 26.5 | 2.5 | 40 |  |  | 0.2003 | 0.5358 | 0.2638 | based on T | 5.17 |  | 604.1178 |  | 7.43 | 1.722 | 0.535002 |  | 312.3289 | 23206.04 | 3.446667
SPD719 | MgO | 4.99 | 378.0643 | 12.07 | 1.541 | 188.6541 | 0.7583408 | 22770.55 | In Nitrogen Box | Full Anneal: 90s at RT; 0s at HT- system failed well after dep was finished; chips should still be ok. Direct Illumination. |  |  | 2013-02-27 | 283 | MgO |  |  | 20 | 90 | 400 | 8 | 26.5 | 2.5 | 40 |  |  | 0.1983 | 0.5434 | 0.2584 | based on T | 4.99 |  | 378.0643 |  | 12.07 | 1.541 | 0.7583408 |  | 188.6541 | 22770.55 | 3.326667
SPD720 | MgO | 0 | 21.7668 | 16.35 | 0 | 0 | 0 | 0 | In Nitrogen Box | SPD682 used as backside absorber |  |  | 2013-03-04 | 284 | MgO |  |  | 800 | 600 | 400 | 8 | 26.5 | 2.5 | 40 | [8 empty] | 21.7668 |  | 16.35 |  |  |  | 0 | 0 | 0
SPD721 | MgO | 0 | 21.7668 | 16.23 | 0 | 0 | 1.031915 | 0 | In Nitrogen Box | SPD683 used as backside absorber |  |  | 2013-03-04 | 284 | MgO |  |  | 800 | 600 | 400 | 8 | 26.5 | 2.5 | 40 | [8 empty] | 21.7668 |  | 16.23 |  | 1.031915 |  | 0 | 0 | 0
SPD722 | MgO | 4.93 | 344.3436 | 10.25 | 1.392 | 169.7614 | 0 | 17400.54 | In Nitrogen Box | Same as Front Absorber Runs |  |  | 2013-03-05 | 285 | MgO |  |  | 800 | 90 | 400 | 8 | 26.5 | 2.5 | 40 |  |  | 0.2093 | 0.5463 | 0.2443 | based on T | 4.93 |  | 344.3436 |  | 10.25 | 1.392 |  |  | 169.7614 | 17400.54 | 3.286667
SPD723 | MgO | 4.6 | 265.662 | 12.62 | 1.194 | 122.2045 | 0 | 15422.21 | In Nitrogen Box | Same as Front Absorber. This sample had Direct Illumination. |  |  | 2013-03-05 | 285 | MgO |  |  | 800 | 90 | 400 | 8 | 26.5 | 2.5 | 40 |  |  | 0.2148 | 0.5626 | 0.2226 | based on T | 4.6 |  | 265.662 |  | 12.62 | 1.194 |  |  | 122.2045 | 15422.21 | 3.066667
SPD724 | MgO | 4.92 | 330.8731 | 10.67 | 1.337 | 162.7896 | 0 | 17369.65 | In Nitrogen Box | Same as Front Absorber Runs |  |  | 2013-03-05 | 285 | MgO |  |  | 800 | 90 | 400 | 8 | 26.5 | 2.5 | 40 |  |  | 0.2144 | 0.5471 | 0.2385 | based on T | 4.92 |  | 330.8731 |  | 10.67 | 1.337 |  |  | 162.7896 | 17369.65 | 3.28
SPD725 | MgO | 4.7 | 230.0679 | 13.76 | 0.979 | 108.1319 | 0 | 14878.95 | In Nitrogen Box | Same as Front Absorber. This sample had Direct Illumination. |  |  | 2013-03-05 | 285 | MgO |  |  | 800 | 90 | 400 | 8 | 26.5 | 2.5 | 40 |  |  | 0.2109 | 0.5577 | 0.2314 | based on T | 4.7 |  | 230.0679 |  | 13.76 | 0.979 |  |  | 108.1319 | 14878.95 | 3.133333
SPD726 | MgO | 0 | 6.842267 | 16.3 | 0 | 0 | 0 | 0 | In Nitrogen Box | Thick Film / Cleaning. Film looks textured, non-uniform. (these were part of a failed cleaning experiment. Likely texture is linked to cleaning). |  |  | 2013-03-08 | 286 | MgO |  |  | 800 | 1500 | 400 | 8 | 26.5 | 2.5 | 40 | [8 empty] | 6.842267 |  | 16.3 |  |  |  | 0 | 0 | 0
SPD727 | MgO | 0 | 7.386437 | 16.4 | 0 | 0 | 0 | 0 | In Nitrogen Box | Thick Film / Cleaning. Film looks textured, non-uniform (these were part of a failed cleaning experiment. Likely texture is linked to cleaning). |  |  | 2013-03-08 | 286 | MgO |  |  | 800 | 1500 | 400 | 8 | 26.5 | 2.5 | 40 | [8 empty] | 7.386437 |  | 16.4 |  |  |  | 0 | 0 | 0
SPD728 | MgO | 0 | 9.170601 | 16.2 | 0 | 0 | 0 | 0 | In Nitrogen Box | Thick Film / Cleaning. Film looks textured, non-uniform. Direct Optical access (these were part of a failed cleaning experiment. Likely texture is linked to cleaning). |  |  | 2013-03-08 | 286 | MgO |  |  | 800 | 1500 | 400 | 8 | 26.5 | 2.5 | 40 | [8 empty] | 9.170601 |  | 16.2 |  |  |  | 0 | 0 | 0
SPD729 | MgO | 0 | 7.100971 | 15.09 | 0 | 0 | 0 | 0 | In Nitrogen Box | Thick Film / Cleaning. Looks normal unlike other films 726-728. |  |  | 2013-03-08 | 286 | MgO |  |  | 800 | 1500 | 400 | 8 | 26.5 | 2.5 | 40 | [8 empty] | 7.100971 |  | 15.09 |  |  |  | 0 | 0 | 0
SPD730 | MgO | 0 | 8.519381 | 15.17 | 0 | 0 | 0 | 0 | In Nitrogen Box | Thick Film / Cleaning. Looks normal unlike other films 726-728. Backside absorber. Direct optical access. |  |  | 2013-03-08 | 286 | MgO |  |  | 800 | 1500 | 400 | 8 | 26.5 | 2.5 | 40 | [8 empty] | 8.519381 |  | 15.17 |  |  |  | 0 | 0 | 0
SPD731 | MgO | 3.97 | 249.4261 | 11.717 | 0.692 | 99.02215 | 0.9709763 | 11602.43 | In Nitrogen Box | Cleaning Experiment |  |  | 2013-03-12 | 287 | MgO |  |  | 800 | 68 | 400 | 5.3 | 26.5 | 3.2 | 40 |  |  | 0.1814 | 0.5934 | 0.2253 | based on T | 3.97 |  | 249.4261 |  | 11.717 | 0.692 | 0.9709763 |  | 99.02215 | 11602.43 | 3.502941
SPD732 | MgO | 4.29 | 266.1972 | 12.018 | 0.71 | 114.1986 | 0.9579288 | 13724.39 | In Nitrogen Box | Cleaning Experiment |  |  | 2013-03-12 | 287 | MgO |  |  | 800 | 68 | 400 | 5.3 | 26.5 | 3.2 | 40 |  |  | 0.1947 | 0.5777 | 0.2276 | based on T | 4.29 |  | 266.1972 |  | 12.018 | 0.71 | 0.9579288 |  | 114.1986 | 13724.39 | 3.785294
SPD733 | MgO | 0 | 292.0081 | 0 | 0 | 0 | 0 | 0 | In Nitrogen Box | Cleaning Experiment |  |  | 2013-03-12 | 287 | MgO |  |  | 800 | 68 | 400 | 5.3 | 26.5 | 3.2 | 40 | [8 empty] | 292.0081 |  | 0 |  |  |  | 0 | 0 | 0
SPD734 | MgO | 4.07 | 270.2413 | 10.91 | 0.78 | 109.9882 | 0.9503205 | 11999.71 | In Nitrogen Box | Cleaning Experiment |  |  | 2013-03-12 | 287 | MgO |  |  | 800 | 68 | 400 | 5.3 | 26.5 | 3.2 | 40 |  |  | 0.1883 | 0.5884 | 0.2233 | based on T | 4.07 |  | 270.2413 |  | 10.91 | 0.78 | 0.9503205 |  | 109.9882 | 11999.71 | 3.591176
SPD735 | MgO | 3.94 | 269.1708 | 11.338 | 0.614 | 106.0533 | 0.9487578 | 12024.32 | In Nitrogen Box | Cleaning Experiment |  |  | 2013-03-12 | 287 | MgO |  |  | 800 | 68 | 400 | 5.3 | 26.5 | 3.2 | 40 |  |  | 0.1879 | 0.5951 | 0.217 | based on T | 3.94 |  | 269.1708 |  | 11.338 | 0.614 | 0.9487578 |  | 106.0533 | 12024.32 | 3.476471
SPD736 | MgO | 0 | 298.7879 | 5.01 | 0.988 | 0 | 0.9043478 | 0 | In Nitrogen Box | Cleaning Experiment |  |  | 2013-03-12 | 287 | MgO |  |  | 800 | 68 | 400 | 5.3 | 26.5 | 3.2 | 40 | [8 empty] | 298.7879 |  | 5.01 | 0.988 | 0.9043478 |  | 0 | 0 | 0
SPD737 | SiNx | 0 | 498.4953 | 9.23 | 1.502 | 0 | 0.7259552 | 0 | In Tc Cryo | Films for replicating recent fab success; Plasma failed multiple times, films deposited over three runs. |  |  | 2013-03-14 | 288 | SiNx |  |  | 800 | 69 | 400 | 8 | 26.5 | 2.5 | 40 | [8 empty] | 498.4953 |  | 9.23 | 1.502 | 0.7259552 |  | 0 | 0 | 0
SPD738 | SiNx | 0 | 491.3586 | 9.25 | 1.523 | 0 | 0.7270049 | 0 | In Tc Cryo | Films for replicating recent fab success. Plasma failed multiple times, films deposited over three runs. |  |  | 2013-03-14 | 288 | SiNx |  |  | 800 | 69 | 400 | 8 | 26.5 | 2.5 | 40 | [8 empty] | 491.3586 |  | 9.25 | 1.523 | 0.7270049 |  | 0 | 0 | 0
SPD739 | MgO | 0 | 316.4214 | 0 | 0 | 0 | 0 | 0 | In Nitrogen Box | Films for replicating recent fab success. Direct Optical Access. Plasma failed multiple times, films deposited over three runs. |  |  | 2013-03-14 | 288 | MgO |  |  | 800 | 69 | 400 | 8 | 26.5 | 2.5 | 40 | [8 empty] | 316.4214 | [5 empty] | 0 | 0 | 0
SPD740 | SiNx | 0 | 498.0493 | 9.3 | 1.414 | 0 | 0.7216966 | 0 | In Tc Cryo | Films for replicating recent fab success. Plasma failed multiple times, films deposited over three runs. |  |  | 2013-03-14 | 288 | SiNx |  |  | 800 | 69 | 400 | 8 | 26.5 | 2.5 | 40 | [8 empty] | 498.0493 |  | 9.3 | 1.414 | 0.7216966 |  | 0 | 0 | 0
SPD741 | SiNx | 0 | 497.9601 | 8.86 | 1.405 | 0 | 0.7184625 | 0 | In Tc Cryo | Films for replicating recent fab success. Plasma failed multiple times, films deposited over three runs. |  |  | 2013-03-14 | 288 | SiNx |  |  | 800 | 69 | 400 | 8 | 26.5 | 2.5 | 40 | [8 empty] | 497.9601 |  | 8.86 | 1.405 | 0.7184625 |  | 0 | 0 | 0
SPD742 | SiNx | 0 | 354.3349 | 12.59 | 1.34 | 0 | 0.8888889 | 0 | In Tc Cryo | Films for replicating recent fab success. Direct Optical Access. Plasma failed multiple times, films deposited over three runs. |  |  | 2013-03-14 | 288 | SiNx |  |  | 800 | 69 | 400 | 8 | 26.5 | 2.5 | 40 | [8 empty] | 354.3349 |  | 12.59 | 1.34 | 0.8888889 |  | 0 | 0 | 0
SPD743 | Al2O3 | 0 | 0 | 0 | 0 | 0 | 0 | 0 | In Nitrogen Box | 15 seconds at room temp, then 60 seconds at high temp |  |  | 2013-03-18 | 290 | Al2O3 |  |  | 800 | 75 | 400 | 8 | 26.5 | 2.5 | 40 | [14 empty] | 0 | 0 | 0
SPD744 | Al2O3 | 0 | 0 | 0 | 0 | 0 | 0 | 0 | In Nitrogen Box | 15 seconds at room temp, then 60 seconds at high temp. Direct Optical Access |  |  | 2013-03-18 | 290 | Al2O3 |  |  | 800 | 75 | 400 | 8 | 26.5 | 2.5 | 40 | [14 empty] | 0 | 0 | 0
SPD745 | Al2O3 | 0 | 0 | 0 | 0 | 0 | 0 | 0 | In Nitrogen Box | 15 seconds at room temp, then 60 seconds at high temp |  |  | 2013-03-18 | 290 | Al2O3 |  |  | 800 | 75 | 400 | 8 | 26.5 | 2.5 | 40 | [14 empty] | 0 | 0 | 0
SPD746 | Al2O3 | 0 | 0 | 0 | 0 | 0 | 0 | 0 | In Nitrogen Box | 15 seconds at room temp, then 60 seconds at high temp. Direct Optical Access |  |  | 2013-03-18 | 290 | Al2O3 |  |  | 800 | 75 | 400 | 8 | 26.5 | 2.5 | 40 | [14 empty] | 0 | 0 | 0
SPD747 | SiNx | 0 | 600.0142 | 10.34 | 0 | 0 | 0.8039096 | 0 | In Nitrogen Box | Films on SiN for replicating recent fab success. |  |  | 2013-03-18 | 291 | SiNx |  |  | 800 | 72 | 400 | 8 | 26.5 | 2.5 | 40 | [8 empty] | 600.0142 |  | 10.34 |  | 0.8039096 |  | 0 | 0 | 0
SPD748 | SiNx | 0 | 596.8027 | 10.32 | 0 | 0 | 0.8034648 | 0 | In Nitrogen Box | Films on SiN for replicating recent fab success. |  |  | 2013-03-18 | 291 | SiNx |  |  | 800 | 72 | 400 | 8 | 26.5 | 2.5 | 40 | [8 empty] | 596.8027 |  | 10.32 |  | 0.8034648 |  | 0 | 0 | 0
SPD749 | SiNx | 0 | 518.2103 | 10.92 | 1.879 | 0 | 0 | 0 | In Nitrogen Box | Films on SiN for replicating recent fab success. Direct Optical Access. |  |  | 2013-03-18 | 291 | SiNx |  |  | 800 | 72 | 400 | 8 | 26.5 | 2.5 | 40 | [8 empty] | 518.2103 |  | 10.92 | 1.879 |  |  | 0 | 0 | 0
SPD750 | SiNx | 0 | 608.1322 | 10.3 | 0 | 0 | 0.7985207 | 0 | In Nitrogen Box | Films on SiN for replicating recent fab success. |  |  | 2013-03-18 | 291 | SiNx |  |  | 800 | 72 | 400 | 8 | 26.5 | 2.5 | 40 | [8 empty] | 608.1322 |  | 10.3 |  | 0.7985207 |  | 0 | 0 | 0
SPD751 | SiNx | 0 | 601.7984 | 10.35 | 0 | 0 | 0.8064812 | 0 | In Nitrogen Box | Films on SiN for replicating recent fab success. |  |  | 2013-03-18 | 291 | SiNx |  |  | 800 | 72 | 400 | 8 | 26.5 | 2.5 | 40 | [8 empty] | 601.7984 |  | 10.35 |  | 0.8064812 |  | 0 | 0 | 0
SPD752 | SiNx | 0 | 517.0506 | 11.21 | 0 | 0 | 0.8566716 | 0 | In Nitrogen Box | Films on SiN for replicating recent fab success. Direct Optical Access. |  |  | 2013-03-18 | 291 | SiNx |  |  | 800 | 72 | 400 | 8 | 26.5 | 2.5 | 40 | [8 empty] | 517.0506 |  | 11.21 |  | 0.8566716 |  | 0 | 0 | 0
SPD753 | SiNx | 0 | 604.8315 | 10.19 | 0 | 0 | 0 | 0 | In Nitrogen Box | Films on SiN for replicating recent fab success. |  |  | 2013-03-18 | 292 | SiNx |  |  | 800 | 75 | 400 | 8 | 26.5 | 2.5 | 40 | [8 empty] | 604.8315 |  | 10.19 |  |  |  | 0 | 0 | 0
SPD754 | SiNx | 0 | 600.2818 | 10.1 | 0 | 0 | 0 | 0 | In Nitrogen Box | Films on SiN for replicating recent fab success. |  |  | 2013-03-18 | 292 | SiNx |  |  | 800 | 75 | 400 | 8 | 26.5 | 2.5 | 40 | [8 empty] | 600.2818 |  | 10.1 |  |  |  | 0 | 0 | 0
SPD755 | SiNx | 0 | 515.5341 | 10.94 | 1.811 | 0 | 0 | 0 | In Nitrogen Box | Films on SiN for replicating recent fab success. Direct Optical Access. |  |  | 2013-03-18 | 292 | SiNx |  |  | 800 | 75 | 400 | 8 | 26.5 | 2.5 | 40 | [8 empty] | 515.5341 |  | 10.94 | 1.811 |  |  | 0 | 0 | 0
SPD756 | SiNx | 0 | 592.5207 | 10.29 | 1.962 | 0 | 0 | 0 | In Nitrogen Box | Films on SiN for replicating recent fab success. |  |  | 2013-03-18 | 292 | SiNx |  |  | 800 | 75 | 400 | 8 | 26.5 | 2.5 | 40 | [8 empty] | 592.5207 |  | 10.29 | 1.962 |  |  | 0 | 0 | 0
SPD757 | SiNx | 0 | 588.6848 | 10.33 | 1.996 | 0 | 0 | 0 | In Nitrogen Box | Films on SiN for replicating recent fab success. |  |  | 2013-03-18 | 292 | SiNx |  |  | 800 | 75 | 400 | 8 | 26.5 | 2.5 | 40 | [8 empty] | 588.6848 |  | 10.33 | 1.996 |  |  | 0 | 0 | 0
SPD758 | SiNx | 0 | 520.2621 | 10.98 | 1.793 | 0 | 0 | 0 | In Nitrogen Box | Films on SiN for replicating recent fab success. Direct Optical Access. |  |  | 2013-03-18 | 292 | SiNx |  |  | 800 | 75 | 400 | 8 | 26.5 | 2.5 | 40 | [8 empty] | 520.2621 |  | 10.98 | 1.793 |  |  | 0 | 0 | 0
SPD759 | MgO | 3.91 | 245.1798 | 11.76 | 0.549 | 95.86529 | 0 | 11273.76 | In Nitrogen Box | Cleaning Experiment |  |  | 2013-03-20 | 293 | MgO |  |  | 800 | 68 | 400 | 5.3 | 26.5 | 3.2 | 40 |  |  | 0.1981 | 0.5964 | 0.2054 | based on T | 3.91 |  | 245.1798 |  | 11.76 | 0.549 |  |  | 95.86529 | 11273.76 | 3.45
SPD760 | MgO | 3.89 | 252.0904 | 12.51 | 0 | 98.06317 | 0 | 12267.7 | In Nitrogen Box | Cleaning Experiment |  |  | 2013-03-20 | 293 | MgO |  |  | 800 | 68 | 400 | 5.3 | 26.5 | 3.2 | 40 |  |  | 0.1929 | 0.5978 | 0.2094 | based on T | 3.89 |  | 252.0904 |  | 12.51 |  |  |  | 98.06317 | 12267.7 | 3.432353
SPD761 | MgO | 0 | 0 | 0 | 0 | 0 | 0 | 0 | In Nitrogen Box | Cleaning Experiment |  |  | 2013-03-20 | 293 | MgO |  |  | 800 | 68 | 400 | 5.3 | 26.5 | 3.2 | 40 | [14 empty] | 0 | 0 | 0
SPD762 | MgO | 3.86 | 250.8534 | 12.41 | 0 | 96.82941 | 0 | 12016.53 | In Nitrogen Box | Cleaning Experiment |  |  | 2013-03-20 | 293 | MgO |  |  | 800 | 68 | 400 | 5.3 | 26.5 | 3.2 | 40 |  |  | 0.1995 | 0.5991 | 0.2014 | based on T | 3.86 |  | 250.8534 |  | 12.41 |  |  |  | 96.82941 | 12016.53 | 3.405882
SPD763 | MgO | 4.03 | 284.5146 | 11.26 | 0.892 | 114.6594 | 0 | 12910.65 | In Nitrogen Box | Cleaning Experiment |  |  | 2013-03-20 | 293 | MgO |  |  | 800 | 68 | 400 | 5.3 | 26.5 | 3.2 | 40 |  |  | 0.2041 | 0.5899 | 0.2061 | based on T | 4.03 |  | 284.5146 |  | 11.26 | 0.892 |  |  | 114.6594 | 12910.65 | 3.555882
SPD764 | MgO | 0 | 256.6698 | 4.5 | 0 | 0 | 0 | 0 | In Nitrogen Box | Cleaning Experiment |  |  | 2013-03-20 | 293 | MgO |  |  | 800 | 68 | 400 | 5.3 | 26.5 | 3.2 | 40 | [8 empty] | 256.6698 |  | 4.5 |  |  |  | 0 | 0 | 0
SPD765 | MgO | 0 | 1060.061 | 0 | 0 | 0 | 0 | 0 | In Nitrogen Box | Targeting 500 ohm/sq on RT MgO |  |  | 2013-03-25 | 295 | MgO |  |  | 20 | 75 | 400 | 8 | 26.5 | 2.5 | 40 | [8 empty] | 1060.061 | [5 empty] | 0 | 0 | 0
SPD766 | MgO | 0 | 464.4178 | 0 | 0 | 0 | 0 | 0 | In Nitrogen Box | Targeting 500 ohm/sq on RT MgO |  |  | 2013-03-25 | 296 | MgO |  |  | 20 | 125 | 400 | 8 | 26.5 | 2.5 | 40 | [8 empty] | 464.4178 | [5 empty] | 0 | 0 | 0
SPD767 | SiNx | 0 | 0 | 0 | 0 | 0 | 0 | 0 | In Nitrogen Box | In AJA for Run 294 and 295 covering chuck opening |  |  | 2013-03-25 | 296 | SiNx |  |  | 20 | 200 | 400 | 8 | 26.5 | 2.5 | 40 | [14 empty] | 0 | 0 | 0
SPD768 | SiNx | 0 | 0 | 581.8157 | 7.95 | 0 | 0 | 0 | In Nitrogen Box | In AJA for Run 294 and 295 covering chuck opening |  |  | 2013-03-25 | 296 | SiNx |  |  | 20 | 200 | 400 | 8 | 26.5 | 2.5 | 40 | [14 empty] | 0 | 0 | 0
SPD769 | MgO | 6.92 | 590.8258 | 7.92 | 1.871 | 408.8514 | 0.7065358 | 32381.03 | In Nitrogen Box | Room Temp, low pressure, Uniformity Test |  |  | 2013-03-25 | 297 | MgO |  |  | 20 | 114 | 400 | 8 | 26.5 | 2.5 | 40 |  |  | 0.228 | 0.4646 | 0.3074 | based on T | 6.92 |  | 590.8258 |  | 7.92 | 1.871 | 0.7065358 |  | 408.8514 | 32381.03 | 3.642105
SPD770 | MgO | 6.88 | 565.6691 | 8.17 | 1.767 | 389.1803 | 0.7152818 | 31980.89 | In Nitrogen Box | Room Temp, low pressure, Uniformity Test |  |  | 2013-03-25 | 297 | MgO |  |  | 20 | 114 | 400 | 8 | 26.5 | 2.5 | 40 |  |  | 0.2251 | 0.466 | 0.3088 | based on T | 6.88 |  | 565.6691 |  | 8.17 | 1.767 | 0.7152818 |  | 389.1803 | 31980.89 | 3.642105
SPD771 | MgO | 6.9 | 581.8157 | 7.95 | 1.818 | 401.4529 | 0.7166893 | 31822.99 | In Nitrogen Box | Room Temp, low pressure, Uniformity Test. DOA |  |  | 2013-03-25 | 297 | MgO |  |  | 20 | 114 | 400 | 8 | 26.5 | 2.5 | 40 |  |  | 0.2222 | 0.4654 | 0.3124 | based on T | 6.9 |  | 581.8157 |  | 7.95 | 1.818 | 0.7166893 |  | 401.4529 | 31822.99 | 3.621053
SPD772 | MgO | 6.91 | 573.5194 | 8.06 | 1.779 | 396.3019 | 0.7235772 | 31895.71 | In Nitrogen Box | Room Temp, low pressure, Uniformity Test |  |  | 2013-03-25 | 297 | MgO |  |  | 20 | 114 | 400 | 8 | 26.5 | 2.5 | 40 |  |  | 0.2312 | 0.4649 | 0.3039 | based on T | 6.91 |  | 573.5194 |  | 8.06 | 1.779 | 0.7235772 |  | 396.3019 | 31895.71 | 3.631579
SPD773 | MgO | 6.89 | 536.5872 | 8.39 | 1.695 | 369.7086 | 0.7171091 | 31108.59 | In Nitrogen Box | Room Temp, low pressure, Uniformity Test |  |  | 2013-03-25 | 297 | MgO |  |  | 20 | 114 | 400 | 8 | 26.5 | 2.5 | 40 |  |  | 0.2235 | 0.4657 | 0.3108 | based on T | 6.89 |  | 536.5872 |  | 8.39 | 1.695 | 0.7171091 |  | 369.7086 | 31108.59 | 3.636842
SPD774 | MgO | 6.88 | 501.0823 | 8.8 | 1.654 | 344.7446 | 0.7334867 | 30381.62 | In Nitrogen Box | Room Temp, low pressure, Uniformity Test. DOA |  |  | 2013-03-25 | 297 | MgO |  |  | 20 | 114 | 400 | 8 | 26.5 | 2.5 | 40 |  |  | 0.2236 | 0.4661 | 0.3103 | based on T | 6.88 |  | 501.0823 |  | 8.8 | 1.654 | 0.7334867 |  | 344.7446 | 30381.62 | 3.626316
SPD775 | MgO | 6.88 | 566.4719 | 8.34 | 1.834 | 389.7327 | 0.7088926 | 32503.71 | In Nitrogen Box | Room Temp, low pressure, Uniformity Test |  |  | 2013-03-26 | 298 | MgO |  |  | 20 | 114 | 400 | 8 | 26.5 | 2.5 | 40 |  |  | 0.2271 | 0.4663 | 0.3067 | based on T | 6.88 |  | 566.4719 |  | 8.34 | 1.834 | 0.7088926 |  | 389.7327 | 32503.71 | 3.621053
SPD776 | MgO | 6.91 | 558.4432 | 8.3 | 1.774 | 385.8842 | 0.7088644 | 32028.39 | In Nitrogen Box | Room Temp, low pressure, Uniformity Test |  |  | 2013-03-26 | 298 | MgO |  |  | 20 | 114 | 400 | 8 | 26.5 | 2.5 | 40 |  |  | 0.2435 | 0.4649 | 0.2916 | based on T | 6.91 |  | 558.4432 |  | 8.3 | 1.774 | 0.7088644 |  | 385.8842 | 32028.39 | 3.636842
SPD777 | MgO | 6.95 | 539.4419 | 8.34 | 1.745 | 374.9121 | 0.7216525 | 31267.67 | In Nitrogen Box | Room Temp, low pressure, Uniformity Test. DOA |  |  | 2013-03-26 | 298 | MgO |  |  | 20 | 114 | 400 | 8 | 26.5 | 2.5 | 40 |  |  | 0.2438 | 0.4633 | 0.2928 | based on T | 6.95 |  | 539.4419 |  | 8.34 | 1.745 | 0.7216525 |  | 374.9121 | 31267.67 | 3.657895
SPD778 | MgO | 6.83 | 553.626 | 8.417 | 1.747 | 378.1265 | 0.722632 | 31826.91 | In Nitrogen Box | Room Temp, low pressure, Uniformity Test |  |  | 2013-03-26 | 298 | MgO |  |  | 20 | 114 | 400 | 8 | 26.5 | 2.5 | 40 |  |  | 0.2381 | 0.4682 | 0.2937 | based on T | 6.83 |  | 553.626 |  | 8.417 | 1.747 | 0.722632 |  | 378.1265 | 31826.91 | 3.594737
SPD779 | MgO | 6.68 | 481.9918 | 9.389 | 1.5 | 321.9705 | 0.732475 | 30229.81 | In Nitrogen Box | Room Temp, low pressure, Uniformity Test |  |  | 2013-03-26 | 298 | MgO |  |  | 20 | 114 | 400 | 8 | 26.5 | 2.5 | 40 |  |  | 0.2286 | 0.4738 | 0.2976 | based on T | 6.68 |  | 481.9918 |  | 9.389 | 1.5 | 0.732475 |  | 321.9705 | 30229.81 | 3.515789
SPD780 | MgO | 6.81 | 477.353 | 9.213 | 1.517 | 325.0774 | 0.7353147 | 29949.38 | In Nitrogen Box | Room Temp, low pressure, Uniformity Test. DOA |  |  | 2013-03-26 | 298 | MgO |  |  | 20 | 114 | 400 | 8 | 26.5 | 2.5 | 40 |  |  | 0.2288 | 0.4687 | 0.3024 | based on T | 6.81 |  | 477.353 |  | 9.213 | 1.517 | 0.7353147 |  | 325.0774 | 29949.38 | 3.584211
SPD781 | MgO | 4.37 | 329.8026 | 11.77 | 1.839 | 144.1238 | 0.7884211 | 16963.37 | In Nitrogen Box | Replicating Vikas' film: Backside deposited at RT for 180s. DOA. |  |  | 2013-03-27 | 300 | MgO |  |  | 800 | 75 | 400 | 8 | 26.5 | 2.5 | 40 |  |  | 0.1839 | 0.5737 | 0.2424 | based on T | 4.37 |  | 329.8026 |  | 11.77 | 1.839 | 0.7884211 |  | 144.1238 | 16963.37 | 3.496
SPD782 | MgO | 4.26 | 322.0415 | 11.97 | 0 | 137.1897 | 0.8185865 | 16421.61 | In Nitrogen Box | Replicating Vikas' film: Backside deposited at RT for 180s. DOA. |  |  | 2013-03-27 | 300 | MgO |  |  | 800 | 75 | 400 | 8 | 26.5 | 2.5 | 40 |  |  | 0.1836 | 0.5789 | 0.2374 | based on T | 4.26 |  | 322.0415 |  | 11.97 |  | 0.8185865 |  | 137.1897 | 16421.61 | 3.408
SPD783 | MgO | 0 | 359.509 | 11.99 | 1.676 | 0 | 0 | 0 | In Nitrogen Box | Replicating Vikas' film: Backside deposited at RT for 180s. DOA. |  |  | 2013-03-27 | 302 | MgO |  |  | 800 | 69 | 400 | 8 | 26.5 | 2.5 | 40 | [8 empty] | 359.509 |  | 11.99 | 1.676 |  |  | 0 | 0 | 0
SPD784 | MgO | 0 | 362.8097 | 11.78 | 1.358 | 0 | 0 | 0 | In Nitrogen Box | Replicating Vikas' film: Backside deposited at RT for 180s. DOA. |  |  | 2013-03-27 | 302 | MgO |  |  | 800 | 69 | 400 | 8 | 26.5 | 2.5 | 40 | [8 empty] | 362.8097 |  | 11.78 | 1.358 |  |  | 0 | 0 | 0
SPD785 | MgO | 0 | 397.0656 | 10.95 | 1.45 | 0 | 0 | 0 | In Nitrogen Box | Replicating Vikas' film: Backside deposited at RT for 180s. DOA. On top of sample position, rather than inside. |  |  | 2013-03-29 | 304 | MgO |  |  | 800 | 75 | 400 | 10 | 26.5 | 2.5 | 40 | [8 empty] | 397.0656 |  | 10.95 | 1.45 |  |  | 0 | 0 | 0
SPD786 | MgO | 0 | 401.08 | 10.95 | 1.427 | 0 | 0 | 0 | In Nitrogen Box | Replicating Vikas' film: Backside deposited at RT for 180s. DOA. |  |  | 2013-03-29 | 304 | MgO |  |  | 800 | 75 | 400 | 10 | 26.5 | 2.5 | 40 | [8 empty] | 401.08 |  | 10.95 | 1.427 |  |  | 0 | 0 | 0
SPD787 | SiNx | 0 | 369.3219 | 8.03 | 0 | 0 | 0 | 0 | In Nitrogen Box | Replicating Vikas' film: Backside deposited at RT for 180s. DOA, position 3. |  |  | 2013-03-30 | 306 | SiNx |  | 3 | 800 | 75 | 400 | 6 | 26.5 | 3 | 40 | [8 empty] | 369.3219 |  | 8.03 |  |  |  | 0 | 0 | 0
SPD788 | MgO | 0 | 306.6085 | 10.15 | 0 | 0 | 0 | 0 | In Nitrogen Box | Replicating Vikas' film: Backside deposited at RT for 180s. Position 5. |  |  | 2013-03-30 | 306 | MgO |  | 5 | 800 | 75 | 400 | 6 | 26.5 | 3 | 40 | [8 empty] | 306.6085 |  | 10.15 |  |  |  | 0 | 0 | 0
SPD789 | MgO | 0 | 295.1899 | 12.12 | 0 | 0 | 0 | 0 | In Nitrogen Box | Replicating Vikas' film: Backside deposited at RT for 180s. DOA. Position 6. |  |  | 2013-03-30 | 306 | MgO |  | 6 | 800 | 75 | 400 | 6 | 26.5 | 3 | 40 | [8 empty] | 295.1899 |  | 12.12 |  |  |  | 0 | 0 | 0
SPD790 | SiNx | 0 | 386.539 | 8.34 | 1.313 | 0 | 0 | 0 | In Nitrogen Box | Replicating Vikas' film: DOA, position 3. |  |  | 2013-03-31 | 307 | SiNx |  | 3 | 800 | 75 | 400 | 6 | 26.5 | 3 | 40 | [8 empty] | 386.539 |  | 8.34 | 1.313 |  |  | 0 | 0 | 0
SPD791 | MgO | 4.33 | 319.7221 | 8.61 | 0 | 138.4397 | 0 | 11919.66 | In Nitrogen Box | Replicating Vikas' film: Position 5. |  |  | 2013-03-31 | 307 | MgO |  | 5 | 800 | 75 | 400 | 6 | 26.5 | 3 | 40 |  |  | 0.1995 | 0.5756 | 0.2249 | based on T | 4.33 |  | 319.7221 |  | 8.61 |  |  |  | 138.4397 | 11919.66 | 3.464
SPD792 | MgO | 4.22 | 270.836 | 13.17 | 0 | 114.2928 | 0 | 15052.36 | In Nitrogen Box | Replicating Vikas' film: DOA. Position 6. Compare this film to SPD789, they are nominally the same except 792 doesnt have backside absorber |  |  | 2013-03-31 | 307 | MgO |  | 6 | 800 | 75 | 400 | 6 | 26.5 | 3 | 40 |  |  | 0.2079 | 0.5807 | 0.2113 | based on T | 4.22 |  | 270.836 |  | 13.17 |  |  |  | 114.2928 | 15052.36 | 3.376
SPD793 | SiNx | 0 | 327.4832 | 11.75 | 1.343 | 0 | 0 | 0 | In Nitrogen Box | Replicating High Tc NbN on SiN. Position 3. DOA |  |  | 2013-04-01 | 308 | SiNx |  | 3 | 800 | 93 | 400 | 8 | 26.5 | 2.5 | 40 | [8 empty] | 327.4832 |  | 11.75 | 1.343 |  |  | 0 | 0 | 0
SPD794 | SiNx | 0 | 325.6991 | 11.95 | 1.336 | 0 | 0 | 0 | In Nitrogen Box | Replicating High Tc NbN on SiN. Position 6. DOA |  |  | 2013-04-01 | 308 | SiNx |  | 6 | 800 | 93 | 400 | 8 | 26.5 | 2.5 | 40 | [8 empty] | 325.6991 |  | 11.95 | 1.336 |  |  | 0 | 0 | 0
SPD795 | MgO | 4.03 | 532.3349 | 0 | 0 | 214.531 | 0 | 0 | In Nitrogen Box | Surpassing Vikas' film. |  |  | 2013-04-02 | 309 | MgO |  | 1 | 800 | 60 | 400 | 6 | 26.5 | 3 | 40 |  |  | 0.1727 | 0.5902 | 0.2371 | based on T | 4.03 |  | 532.3349 |  | 0 |  |  |  | 214.531 | 0 | 4.03
SPD796 | MgO | 3.59 | 501.8257 | 8.72 | 1.51 | 180.1554 | 0 | 15709.55 | In Nitrogen Box | Surpassing Vikas' film. |  |  | 2013-04-02 | 309 | MgO |  | 3 | 800 | 60 | 400 | 6 | 26.5 | 3 | 40 |  |  | 0.1793 | 0.6139 | 0.2067 | based on T | 3.59 |  | 501.8257 |  | 8.72 | 1.51 |  |  | 180.1554 | 15709.55 | 3.59
SPD797 | MgO | 3.48 | 493.6781 | 0 | 0 | 171.8 | 0 | 0 | In Nitrogen Box | Surpassing Vikas' film. |  |  | 2013-04-02 | 309 | MgO |  | 4 | 800 | 60 | 400 | 6 | 26.5 | 3 | 40 |  |  | 0.1771 | 0.6199 | 0.2031 | based on T | 3.48 |  | 493.6781 |  | 0 |  |  |  | 171.8 | 0 | 3.48
SPD798 | MgO | 3.63 | 474.2307 | 9.48 | 1.579 | 172.1457 | 0 | 16319.42 | In Nitrogen Box | Surpassing Vikas' film. |  |  | 2013-04-02 | 309 | MgO |  | 6 | 800 | 60 | 400 | 6 | 26.5 | 3 | 40 |  |  | 0.1789 | 0.6121 | 0.209 | based on T | 3.63 |  | 474.2307 |  | 9.48 | 1.579 |  |  | 172.1457 | 16319.42 | 3.63
SPD799 | MgO | 3.44 | 421.7763 | 10.86 | 1.181 | 145.091 | 0.7695943 | 15756.89 | In Nitrogen Box | ~Reproducing Run 307, aiming for 500 ohms/sq; for KAS fab. DOA |  |  | 2013-04-06 | 310 | MgO |  | 3 | 800 | 60 | 400 | 6 | 26.5 | 3 | 40 |  |  | 0.1799 | 0.622 | 0.1981 | based on T | 3.44 |  | 421.7763 |  | 10.86 | 1.181 | 0.7695943 |  | 145.091 | 15756.89 | 3.44
SPD800 | MgO | 3.39 | 439.1719 | 10.14 | 1.429 | 148.8793 | 0.7895353 | 15096.36 | In Nitrogen Box | ~Reproducing Run 307, aiming for 500 ohms/sq; for KAS fab. DOA |  |  | 2013-04-06 | 310 | MgO |  | 6 | 800 | 60 | 400 | 6 | 26.5 | 3 | 40 |  |  | 0.1833 | 0.6247 | 0.192 | based on T | 3.39 |  | 439.1719 |  | 10.14 | 1.429 | 0.7895353 |  | 148.8793 | 15096.36 | 3.39
SPD801 | MgO | 2.57 | 587.5251 | 9.77 | 1.9 | 150.9939 | 0.729722 | 14752.11 | In Nitrogen Box | ~Reproducing Run 307, aiming for 500 ohms/sq; for KAS fab. DOA |  |  | 2013-04-06 | 311 | MgO |  | 3 | 800 | 48 | 400 | 6 | 26.5 | 3 | 40 |  |  | 0.1687 | 0.673 | 0.1583 | based on T | 2.57 |  | 587.5251 |  | 9.77 | 1.9 | 0.729722 |  | 150.9939 | 14752.11 | 3.2125
SPD802 | MgO | 2.68 | 575.1251 | 9.32 | 1.583 | 154.1335 | 0.7696397 | 14365.25 | In Nitrogen Box | ~Reproducing Run 307, aiming for 500 ohms/sq; for KAS fab. DOA |  |  | 2013-04-06 | 311 | MgO |  | 6 | 800 | 48 | 400 | 6 | 26.5 | 3 | 40 |  |  | 0.1688 | 0.6663 | 0.1649 | based on T | 2.68 |  | 575.1251 |  | 9.32 | 1.583 | 0.7696397 |  | 154.1335 | 14365.25 | 3.35
SPD803 | SiNx | 0 | 433.1057 | 11.83 | 1.603 | 0 | 0 | 0 | In Nitrogen Box | Same as run 292; high Tc NbN on SiN from open slots in chuck |  | FB | 2013-04-06 | 312 | SiNx |  | 3 | 800 | 75 | 400 | 8 | 26.5 | 2.5 | 40 | [8 empty] | 433.1057 |  | 11.83 | 1.603 |  |  | 0 | 0 | 0
SPD804 | SiNx | 0 | 432.6597 | 11.87 | 1.6 | 0 | 0 | 0 | In Nitrogen Box | Same as run 292; high Tc NbN on SiN from open slots in chuck |  | FB | 2013-04-06 | 312 | SiNx |  | 6 | 800 | 75 | 400 | 8 | 26.5 | 2.5 | 40 | [8 empty] | 432.6597 |  | 11.87 | 1.6 |  |  | 0 | 0 | 0
SPD805 | SiNx | 0 | 695.6454 | 10.43 | 2.211 | 0 | 0 | 0 | In Nitrogen Box | Same as run 292; high Tc NbN on SiN from open slots in chuck |  | FB | 2013-04-07 | 313 | SiNx |  | 3 | 800 | 60 | 400 | 8 | 26.5 | 2.5 | 40 | [8 empty] | 695.6454 |  | 10.43 | 2.211 |  |  | 0 | 0 | 0
SPD806 | SiNx | 0 | 675.0383 | 10.52 | 2.156 | 0 | 0 | 0 | In Nitrogen Box | Same as run 292; high Tc NbN on SiN from open slots in chuck |  | FB | 2013-04-07 | 313 | SiNx |  | 6 | 800 | 60 | 400 | 8 | 26.5 | 2.5 | 40 | [8 empty] | 675.0383 |  | 10.52 | 2.156 |  |  | 0 | 0 | 0
SPD807 | SiNx | 0 | 628.0256 | 0 | 0 | 0 | 0 | 0 | In Nitrogen Box | Covering open slots during testing / pulsed deposition; Issues sparking the plasma (4-5 trys before success) |  |  | 2013-04-09 | 315 | SiNx |  | 3 | 800 | 60 | 400 | 8 | 26.5 | 2.5 | 40 | [8 empty] | 628.0256 | [5 empty] | 0 | 0 | 0
SPD808 | SiNx | 0 | 637.1248 | 8.84 | 2.114 | 0 | 0.8894847 | 0 | In Tc Cryo | Covering open slots during testing / pulsed deposition; Issues sparking the plasma (4-5 trys before success) |  |  | 2013-04-09 | 315 | SiNx |  | 6 | 800 | 60 | 400 | 8 | 26.5 | 2.5 | 40 | [8 empty] | 637.1248 |  | 8.84 | 2.114 | 0.8894847 |  | 0 | 0 | 0
SPD809 | SiO2 | 0 | 529.9858 | 10.72 | 1.775 | 0 | 0.8410949 | 0 | In Tc Cryo | 1st attempt on SiO2; samples slightly cracked on edges |  |  | 2013-04-10 | 316 | SiO2 |  | 1 | 800 | 75 | 400 | 8 | 26.5 | 2.5 | 40 | [8 empty] | 529.9858 |  | 10.72 | 1.775 | 0.8410949 |  | 0 | 0 | 0
SPD810 | SiNx | 0 | 574.4115 | 10.42 | 1.928 | 0 | 0.7974327 | 0 | In Tc Cryo | SiN 'reference' |  |  | 2013-04-10 | 316 | SiNx |  | 2 | 800 | 75 | 400 | 8 | 26.5 | 2.5 | 40 | [8 empty] | 574.4115 |  | 10.42 | 1.928 | 0.7974327 |  | 0 | 0 | 0
SPD811 | SiO2 | 0 | 555.767 | 0 | 0 | 0 | 0 | 0 | In Nitrogen Box | 1st attempt on SiO2; samples slightly cracked on edges. Cracked in half. |  |  | 2013-04-10 | 316 | SiO2 |  | 3 | 800 | 75 | 400 | 8 | 26.5 | 2.5 | 40 | [8 empty] | 555.767 | [5 empty] | 0 | 0 | 0
SPD812 | SiO2 | 0 | 555.767 | 10.43 | 1.824 | 0 | 0.8079492 | 0 | In Tc Cryo | 1st attempt on SiO2; samples slightly cracked on edges |  |  | 2013-04-10 | 316 | SiO2 |  | 4 | 800 | 75 | 400 | 8 | 26.5 | 2.5 | 40 | [8 empty] | 555.767 |  | 10.43 | 1.824 | 0.8079492 |  | 0 | 0 | 0
SPD813 | SiO2 | 0 | 466.1127 | 11.58 | 1.627 | 0 | 0.8553279 | 0 | In Tc Cryo | 1st attempt on SiO2; samples slightly cracked on edges |  |  | 2013-04-10 | 316 | SiO2 |  | 6 | 800 | 75 | 400 | 8 | 26.5 | 2.5 | 40 | [8 empty] | 466.1127 |  | 11.58 | 1.627 | 0.8553279 |  | 0 | 0 | 0
SPD814 | SiNx | 0 | 510.4492 | 10.8 | 1.772 | 0 | 0 | 0 | In AJA | For FB fab and whatnot |  |  | 2013-04-10 | 317 | SiNx |  | 1 | 800 | 81 | 400 | 8 | 26.5 | 2.5 | 40 | [8 empty] | 510.4492 |  | 10.8 | 1.772 |  |  | 0 | 0 | 0
SPD815 | SiNx | 0 | 508.4866 | 10.79 | 1.758 | 0 | 0 | 0 | In AJA | For FB fab and whatnot |  |  | 2013-04-10 | 317 | SiNx |  | 2 | 800 | 81 | 400 | 8 | 26.5 | 2.5 | 40 | [8 empty] | 508.4866 |  | 10.79 | 1.758 |  |  | 0 | 0 | 0
SPD816 | SiNx | 0 | 426.5935 | 0 | 0 | 0 | 0 | 0 | In AJA | For FB fab and whatnot |  |  | 2013-04-10 | 317 | SiNx |  | 3 | 800 | 81 | 400 | 8 | 26.5 | 2.5 | 40 | [8 empty] | 426.5935 | [5 empty] | 0 | 0 | 0
SPD817 | SiNx | 0 | 507.0593 | 10.8 | 1.775 | 0 | 0 | 0 | In AJA | For FB fab and whatnot |  |  | 2013-04-10 | 317 | SiNx |  | 4 | 800 | 81 | 400 | 8 | 26.5 | 2.5 | 40 | [8 empty] | 507.0593 |  | 10.8 | 1.775 |  |  | 0 | 0 | 0
SPD818 | SiNx | 0 | 508.0406 | 10.77 | 1.77 | 0 | 0 | 0 | In AJA | For FB fab and whatnot |  |  | 2013-04-10 | 317 | SiNx |  | 5 | 800 | 81 | 400 | 8 | 26.5 | 2.5 | 40 | [8 empty] | 508.0406 |  | 10.77 | 1.77 |  |  | 0 | 0 | 0
SPD819 | SiO2 | 0 | 428.7345 | 11.49 | 1.558 | 0 | 0 | 0 | In AJA | For FB fab and whatnot |  |  | 2013-04-10 | 317 | SiO2 |  | 6 | 800 | 81 | 400 | 8 | 26.5 | 2.5 | 40 | [8 empty] | 428.7345 |  | 11.49 | 1.558 |  |  | 0 | 0 | 0
SPD820 | SiO2 | 0 | 0 | 0 | 0 | 0 | 0 | 0 | In AJA | Repeat SiO2 films from Run 316 |  |  | 2013-04-11 | 318 | SiO2 |  | 1 | 800 | 75 | 400 | 8 | 26.5 | 2.5 | 40 | [14 empty] | 0 | 0 | 0
SPD821 | MgO | 0 | 0 | 0 | 0 | 0 | 0 | 0 | In AJA | Repeat SiO2 films from Run 316 |  |  | 2013-04-11 | 318 | MgO |  | 3 | 800 | 75 | 400 | 8 | 26.5 | 2.5 | 40 | [14 empty] | 0 | 0 | 0
SPD822 | SiO2 | 0 | 0 | 11.42 | 1.33 | 0 | 0 | 0 | In AJA | Repeat SiO2 films from Run 316 |  |  | 2013-04-11 | 318 | SiO2 |  | 4 | 800 | 75 | 400 | 8 | 26.5 | 2.5 | 40 | [10 empty] | 11.42 | 1.33 |  |  | 0 | 0 | 0
SPD823 | SiO2 | 0 | 0 | 0 | 0 | 0 | 0 | 0 | In AJA | Repeat SiO2 films from Run 316 |  |  | 2013-04-11 | 318 | SiO2 |  | 5 | 800 | 75 | 400 | 8 | 26.5 | 2.5 | 40 | [14 empty] | 0 | 0 | 0
SPD824 | SiO2 | 0 | 0 | 0 | 0 | 0 | 0 | 0 | In AJA | Repeat SiO2 films from Run 316 |  |  | 2013-04-11 | 318 | SiO2 |  | 6 | 800 | 75 | 400 | 8 | 26.5 | 2.5 | 40 | [14 empty] | 0 | 0 | 0
SPD825 | CVD SiO2 | 0 | 73.15071 | 0 | 0 | 0 | 0 | 0 |  |  |  |  | 2013-04-18 | 319 | CVD SiO2 |  | 1 | 800 | 115 | 400 | 8 | 26.5 | 3.5 | 40 | [8 empty] | 73.15071 | [5 empty] | 0 | 0 | 0
SPD826 | SiO2 | 0 | 0 | 0 | 0 | 0 | 0 | 0 |  |  |  |  | 2013-04-18 | 319 | SiO2 |  | 3 | 800 | 115 | 400 | 8 | 26.5 | 3.5 | 40 | [14 empty] | 0 | 0 | 0
SPD827 | CVD SiO2 | 0 | 165.392 | 0 | 0 | 0 | 0 | 0 |  |  |  |  | 2013-04-18 | 319 | CVD SiO2 |  | 5 | 800 | 115 | 400 | 8 | 26.5 | 3.5 | 40 | [8 empty] | 165.392 | [5 empty] | 0 | 0 | 0
SPD828 | SiO2 | 0 | 60.39394 | 0 | 0 | 0 | 0 | 0 |  |  |  |  | 2013-04-18 | 319 | SiO2 |  | 6 | 800 | 115 | 400 | 8 | 26.5 | 3.5 | 40 | [8 empty] | 60.39394 | [5 empty] | 0 | 0 | 0
SPD829 | G on SiO2 | 0 | 273.4677 | 11.48 | 1.67 | 0 | 0 | 0 |  |  |  |  | 2013-04-23 | 321 | G on SiO2 |  | 2 | 775 | 105 | 400 | 8 | 26.5 | 2.5 | 40 | [8 empty] | 273.4677 |  | 11.48 | 1.67 |  |  | 0 | 0 | 0
SPD830 | SiO2 | 0 | 292.7545 | 12.14 | 0 | 0 | 0 | 0 |  |  |  |  | 2013-04-23 | 321 | SiO2 |  | 3 | 775 | 105 | 400 | 8 | 26.5 | 2.5 | 40 | [8 empty] | 292.7545 |  | 12.14 |  |  |  | 0 | 0 | 0
SPD831 | SiO2 | 0 | 335.0392 | 11.94 | 1.33 | 0 | 0 | 0 |  |  |  |  | 2013-04-23 | 321 | SiO2 |  | 5 | 775 | 105 | 400 | 8 | 26.5 | 2.5 | 40 | [8 empty] | 335.0392 |  | 11.94 | 1.33 |  |  | 0 | 0 | 0
SPD832 | SiO2 | 0 | 289.4984 | 12.37 | 1.19 | 0 | 0 | 0 |  |  |  |  | 2013-04-23 | 321 | SiO2 |  | 6 | 775 | 105 | 400 | 8 | 26.5 | 2.5 | 40 | [8 empty] | 289.4984 |  | 12.37 | 1.19 |  |  | 0 | 0 | 0
SPD833 | MgO | 0 | 12.48914 | 0 | 0 | 0 | 0 | 0 | In Nitrogen box | Thick NbN on MgO; in chamber during system bake; coating plate. |  |  | 2013-05-08 | 324 | MgO |  | 3 | 800 | 1200 | 400 | 6 | 26.5 | 3 | 40 | [8 empty] | 12.48914 | [5 empty] | 0 | 0 | 0
SPD834 | MgO | 0 | 13.20281 | 0 | 0 | 0 | 0 | 0 | In Nitrogen box | Thick NbN on MgO; in chamber during system bake; coating plate. |  |  | 2013-05-08 | 324 | MgO |  | 2 | 800 | 1200 | 400 | 6 | 26.5 | 3 | 40 | [8 empty] | 13.20281 | [5 empty] | 0 | 0 | 0
SPD835 | MgO | 0 | 12.93519 | 0 | 0 | 0 | 0 | 0 | In Nitrogen box | Thick NbN on MgO; in chamber during system bake; coating plate. |  |  | 2013-05-08 | 324 | MgO |  | 6 | 800 | 1200 | 400 | 6 | 26.5 | 3 | 40 | [8 empty] | 12.93519 | [5 empty] | 0 | 0 | 0
SPD836 | SiNx | 0 | 21.58838 | 0 | 0 | 0 | 0 | 0 | In AJA | Cleaning Target |  |  | 2013-05-10 | 325 | SiNx |  | 1 | 800 | 600 | 400 | 8 | 26.5 | 2.5 | 40 | [8 empty] | 21.58838 | [5 empty] | 0 | 0 | 0
SPD837 | MgO | 0 | 27.38691 | 0 | 0 | 0 | 0 | 0 | In AJA | Cleaning Target |  |  | 2013-05-10 | 325 | MgO |  | 3 | 800 | 600 | 400 | 8 | 26.5 | 2.5 | 40 | [8 empty] | 27.38691 | [5 empty] | 0 | 0 | 0
SPD838 | SiNx | 0 | 0 | 11.8 | 0 | 0 | 0 | 0 | In AJA | Cleaning Target |  |  | 2013-05-10 | 325 | SiNx |  | 6 | 800 | 600 | 400 | 8 | 26.5 | 2.5 | 40 | [10 empty] | 11.8 |  |  |  | 0 | 0 | 0
SPD839 | SiNx | 0 | 559.9597 | 10.49 | 0 | 0 | 0 | 0 |  |  |  |  | 2013-05-11 | 326 | SiNx |  | 1 | 800 | 72 | 400 | 8 | 26.5 | 2.5 | 40 | [8 empty] | 559.9597 |  | 10.49 |  |  |  | 0 | 0 | 0
SPD840 | SiNx | 0 | 459.1545 | 11.81 | 0 | 0 | 0.8709288 | 0 |  |  |  |  | 2013-05-11 | 326 | SiNx |  | 3 | 800 | 72 | 400 | 8 | 26.5 | 2.5 | 40 | [8 empty] | 459.1545 |  | 11.81 |  | 0.8709288 |  | 0 | 0 | 0
SPD841 | SiNx | 0 | 553.626 | 10.5 | 0 | 0 | 0 | 0 |  |  |  |  | 2013-05-11 | 326 | SiNx |  | 4 | 800 | 72 | 400 | 8 | 26.5 | 2.5 | 40 | [8 empty] | 553.626 |  | 10.5 |  |  |  | 0 | 0 | 0
SPD842 | MgO | 3.79 | 343.0054 | 11.78 | 0 | 129.9991 | 0 | 15313.89 |  |  |  |  | 2013-05-11 | 326 | MgO |  | 6 | 800 | 72 | 400 | 8 | 26.5 | 2.5 | 40 |  |  | 0.1916 | 0.6032 | 0.2052 | based on T | 3.79 |  | 343.0054 |  | 11.78 |  |  |  | 129.9991 | 15313.89 | 3.158333
SPD843 | SiO2 | 0 | 520.1729 | 0 | 0 | 0 | 0 | 0 | In Tc Cryo | AJA back to normal? |  |  | 2013-05-11 | 327 | SiO2 |  | 1 | 800 | 72 | 400 | 8 | 26.5 | 2.5 | 40 | [8 empty] | 520.1729 | [5 empty] | 0 | 0 | 0
SPD844 | SiNx | 0 | 540.6016 | 0 | 0 | 0 | 0 | 0 | In Tc Cryo | AJA back to normal? |  |  | 2013-05-11 | 327 | SiNx |  | 2 | 800 | 72 | 400 | 8 | 26.5 | 2.5 | 40 | [8 empty] | 540.6016 | [5 empty] | 0 | 0 | 0
SPD845 | SiO2 | 0 | 456.0322 | 0 | 0 | 0 | 0 | 0 | In Tc Cryo | AJA back to normal? |  |  | 2013-05-11 | 327 | SiO2 |  | 3 | 800 | 72 | 400 | 8 | 26.5 | 2.5 | 40 | [8 empty] | 456.0322 | [5 empty] | 0 | 0 | 0
SPD846 | SiO2 | 0 | 515.3556 | 0 | 0 | 0 | 0 | 0 | In Tc Cryo | AJA back to normal? |  |  | 2013-05-11 | 327 | SiO2 |  | 4 | 800 | 72 | 400 | 8 | 26.5 | 2.5 | 40 | [8 empty] | 515.3556 | [5 empty] | 0 | 0 | 0
SPD847 | SiNx | 0 | 550.9497 | 0 | 0 | 0 | 0 | 0 | In Tc Cryo | AJA back to normal? |  |  | 2013-05-11 | 327 | SiNx |  | 5 | 800 | 72 | 400 | 8 | 26.5 | 2.5 | 40 | [8 empty] | 550.9497 | [5 empty] | 0 | 0 | 0
SPD848 | MgO | 3.74 | 303.8431 | 0 | 0 | 113.6373 | 0 | 0 | In Tc Cryo | AJA back to normal? |  |  | 2013-05-11 | 327 | MgO |  | 6 | 800 | 72 | 400 | 8 | 26.5 | 2.5 | 40 |  |  | 0.1884 | 0.6058 | 0.2059 | based on T | 3.74 |  | 303.8431 | [5 empty] | 113.6373 | 0 | 3.116667
SPD849 | SiO2 | 0 | 0 | 0 | 0 | 0 | 0 | 0 |  |  |  |  | 2013-05-13 | 328 | SiO2 |  | 1 | 800 | 72 | 400 | 8 | 26.5 | 2.5 | 40 | [14 empty] | 0 | 0 | 0
SPD850 | MgO | 3.83 | 0 | 0 | 0 | 0 | 0 | 0 |  |  |  |  | 2013-05-13 | 328 | MgO |  | 2 | 800 | 72 | 400 | 8 | 26.5 | 2.5 | 40 |  |  | 0.1971 | 0.6008 | 0.2021 | based on T | 3.83 | [7 empty] | 0 | 0 | 3.191667
SPD851 | SiO2 | 0 | 0 | 11.42 | 0 | 0 | 0 | 0 |  |  |  |  | 2013-05-13 | 328 | SiO2 |  | 3 | 800 | 72 | 400 | 8 | 26.5 | 2.5 | 40 | [10 empty] | 11.42 |  |  |  | 0 | 0 | 0
SPD852 | G on SiO2 | 0 | 0 | 0 | 0 | 0 | 0 | 0 |  |  |  |  | 2013-05-13 | 328 | G on SiO2 |  | 4 | 800 | 72 | 400 | 8 | 26.5 | 2.5 | 40 | [14 empty] | 0 | 0 | 0
SPD853 | G on SiO2 | 0 | 0 | 0 | 0 | 0 | 0 | 0 |  |  |  |  | 2013-05-13 | 328 | G on SiO2 |  | 6 | 800 | 72 | 400 | 8 | 26.5 | 2.5 | 40 | [14 empty] | 0 | 0 | 0
SPD854 | G on SiO2 | 0 | 447.379 | 9.68 | 0 | 0 | 0 | 0 |  |  |  |  | 2013-05-13 | 329 | G on SiO2 |  | 1 | 800 | 72 | 400 | 8 | 26.5 | 2.5 | 40 | [8 empty] | 447.379 |  | 9.68 |  |  |  | 0 | 0 | 0
SPD855 | G on SiO2 | 0 | 368.4298 | 10.71 | 0 | 0 | 0 | 0 |  |  |  |  | 2013-05-13 | 329 | G on SiO2 |  | 3 | 800 | 72 | 400 | 8 | 26.5 | 2.5 | 40 | [8 empty] | 368.4298 |  | 10.71 |  |  |  | 0 | 0 | 0
SPD856 | SiO2 | 0 | 0 | 0 | 0 | 0 | 0 | 0 |  |  |  |  | 2013-05-13 | 329 | SiO2 |  | 4 | 800 | 72 | 400 | 8 | 26.5 | 2.5 | 40 | [14 empty] | 0 | 0 | 0
SPD857 | MgO | 3.86 | 384.4872 | 11.16 | 0 | 148.4121 | 0 | 16562.79 |  |  |  |  | 2013-05-13 | 329 | MgO |  | 5 | 800 | 72 | 400 | 8 | 26.5 | 2.5 | 40 |  |  | 0.1907 | 0.5995 | 0.2098 | based on T | 3.86 |  | 384.4872 |  | 11.16 |  |  |  | 148.4121 | 16562.79 | 3.216667
SPD858 | SiO2 | 0 | 459.0653 | 11.73 | 0 | 0 | 0 | 0 |  |  |  |  | 2013-05-13 | 329 | SiO2 |  | 6 | 800 | 72 | 400 | 8 | 26.5 | 2.5 | 40 | [8 empty] | 459.0653 |  | 11.73 |  |  |  | 0 | 0 | 0
SPD859 | SiO2 | 0 | 439.7071 | 11.1 | 1.567 | 0 | 0.8354266 | 0 |  |  |  |  | 2013-05-21 | 330 | SiO2 |  | 1 | 800 | 84 | 400 | 8 | 26.5 | 2.5 | 40 | [8 empty] | 439.7071 |  | 11.1 | 1.567 | 0.8354266 |  | 0 | 0 | 0
SPD860 | SiO2 | 0 | 429.2698 | 11.31 | 1.558 | 0 | 0.8413187 | 0 |  |  |  |  | 2013-05-21 | 330 | SiO2 |  | 2 | 800 | 84 | 400 | 8 | 26.5 | 2.5 | 40 | [8 empty] | 429.2698 |  | 11.31 | 1.558 | 0.8413187 |  | 0 | 0 | 0
SPD861 | SiO2 | 0 | 363.9694 | 12.14 | 1.395 | 0 | 0.8914813 | 0 |  |  |  |  | 2013-05-21 | 330 | SiO2 |  | 3 | 800 | 84 | 400 | 8 | 26.5 | 2.5 | 40 | [8 empty] | 363.9694 |  | 12.14 | 1.395 | 0.8914813 |  | 0 | 0 | 0
SPD862 | SiO2 | 0 | 436.7632 | 11.17 | 1.582 | 0 | 0.8277236 | 0 |  |  |  |  | 2013-05-21 | 330 | SiO2 |  | 4 | 800 | 84 | 400 | 8 | 26.5 | 2.5 | 40 | [8 empty] | 436.7632 |  | 11.17 | 1.582 | 0.8277236 |  | 0 | 0 | 0
SPD863 | SiO2 | 0 | 441.1344 | 11.09 | 1.581 | 0 | 0.8295848 | 0 |  |  |  |  | 2013-05-21 | 330 | SiO2 |  | 5 | 800 | 84 | 400 | 8 | 26.5 | 2.5 | 40 | [8 empty] | 441.1344 |  | 11.09 | 1.581 | 0.8295848 |  | 0 | 0 | 0
SPD864 | MgO | 4.46 | 308.2143 | 12.02 | 1.394 | 137.4636 | 0.7655398 | 16523.12 |  |  |  |  | 2013-05-21 | 330 | MgO |  | 6 | 800 | 84 | 400 | 8 | 26.5 | 2.5 | 40 |  |  | 0.1995 | 0.5695 | 0.2311 | based on T | 4.46 |  | 308.2143 |  | 12.02 | 1.394 | 0.7655398 |  | 137.4636 | 16523.12 | 3.185714
SPD865 | SiNx | 0 | 445.8625 | 11.01 | 1.67 | 0 | 0.8248056 | 0 |  | For FN Fab |  |  | 2013-05-22 | 332 | SiNx |  | 1 | 800 | 84 | 400 | 8 | 26.5 | 2.5 | 40 | [8 empty] | 445.8625 |  | 11.01 | 1.67 | 0.8248056 |  | 0 | 0 | 0
SPD866 | SiNx | 0 | 439.2611 | 11.07 | 1.61 | 0 | 0.8264228 | 0 |  | For FN Fab |  |  | 2013-05-22 | 332 | SiNx |  | 2 | 800 | 84 | 400 | 8 | 26.5 | 2.5 | 40 | [8 empty] | 439.2611 |  | 11.07 | 1.61 | 0.8264228 |  | 0 | 0 | 0
SPD867 | SiNx | 0 | 364.5046 | 12.04 | 1.44 | 0 | 0.8833866 | 0 |  | For FN Fab |  |  | 2013-05-22 | 332 | SiNx |  | 3 | 800 | 84 | 400 | 8 | 26.5 | 2.5 | 40 | [8 empty] | 364.5046 |  | 12.04 | 1.44 | 0.8833866 |  | 0 | 0 | 0
SPD868 | SiNx | 0 | 438.9042 | 11.04 | 1.68 | 0 | 0.8282158 | 0 |  | For FN Fab |  |  | 2013-05-22 | 332 | SiNx |  | 4 | 800 | 84 | 400 | 8 | 26.5 | 2.5 | 40 | [8 empty] | 438.9042 |  | 11.04 | 1.68 | 0.8282158 |  | 0 | 0 | 0
SPD869 | SiNx | 0 | 443.7215 | 10.99 | 1.67 | 0 | 0.8240778 | 0 |  | For FN Fab |  |  | 2013-05-22 | 332 | SiNx |  | 5 | 800 | 84 | 400 | 8 | 26.5 | 2.5 | 40 | [8 empty] | 443.7215 |  | 10.99 | 1.67 | 0.8240778 |  | 0 | 0 | 0
SPD870 | MgO | 4.54 | 282.2547 | 12.24 | 1.16 | 128.1436 | 0.8142438 | 15684.78 |  |  |  |  | 2013-05-22 | 332 | MgO |  | 6 | 800 | 84 | 400 | 8 | 26.5 | 2.5 | 40 |  |  | 0.2038 | 0.5656 | 0.2307 | based on T | 4.54 |  | 282.2547 |  | 12.24 | 1.16 | 0.8142438 |  | 128.1436 | 15684.78 | 3.242857
SPD871 | SiNx | 0 | 317.5811 | 11.77 | 1.339 | 0 | 0.8689777 | 0 |  | For FN Fab |  |  | 2013-05-23 | 333 | SiNx |  | 1 | 800 | 105 | 400 | 8 | 26.5 | 2.5 | 40 | [8 empty] | 317.5811 |  | 11.77 | 1.339 | 0.8689777 |  | 0 | 0 | 0
SPD872 | SiNx | 0 | 315.6185 | 11.8 | 1.311 | 0 | 0.8688623 | 0 |  | For FN Fab |  |  | 2013-05-23 | 333 | SiNx |  | 2 | 800 | 105 | 400 | 8 | 26.5 | 2.5 | 40 | [8 empty] | 315.6185 |  | 11.8 | 1.311 | 0.8688623 |  | 0 | 0 | 0
SPD873 | SiNx | 0 | 263.8778 | 12.53 | 1.069 | 0 | 0.9243119 | 0 |  | For FN Fab |  |  | 2013-05-23 | 333 | SiNx |  | 3 | 800 | 105 | 400 | 8 | 26.5 | 2.5 | 40 | [8 empty] | 263.8778 |  | 12.53 | 1.069 | 0.9243119 |  | 0 | 0 | 0
SPD874 | SiNx | 0 | 317.2243 | 11.73 | 1.314 | 0 | 0.8678679 | 0 |  | For FN Fab |  |  | 2013-05-23 | 333 | SiNx |  | 4 | 800 | 105 | 400 | 8 | 26.5 | 2.5 | 40 | [8 empty] | 317.2243 |  | 11.73 | 1.314 | 0.8678679 |  | 0 | 0 | 0
SPD875 | SiNx | 0 | 321.1494 | 11.73 | 1.3 | 0 | 0.8678739 | 0 |  | For FN Fab |  |  | 2013-05-23 | 333 | SiNx |  | 5 | 800 | 105 | 400 | 8 | 26.5 | 2.5 | 40 | [8 empty] | 321.1494 |  | 11.73 | 1.3 | 0.8678739 |  | 0 | 0 | 0
SPD876 | MgO | 5.55 | 182.966 | 13.86 | 0.797 | 101.5461 | 0.8726708 | 14074.29 |  |  |  |  | 2013-05-23 | 333 | MgO |  | 6 | 800 | 105 | 400 | 8 | 26.5 | 2.5 | 40 |  |  | 0.2325 | 0.5193 | 0.2482 | based on T | 5.55 |  | 182.966 |  | 13.86 | 0.797 | 0.8726708 |  | 101.5461 | 14074.29 | 3.171429
SPD877 | MgO | 1.5 | 1412.076 | <7 | 0 | 211.8114 | 0 | #VALUE! |  |  |  |  | 2013-05-30 | 334 | MgO |  | 3 | 800 | 30 | 400 | 8 | 26.5 | 2.5 | 40 |  |  | 0.1556 | 0.7465 | 0.0979 | based on T | 1.5 |  | 1412.076 |  | <7 |  |  |  | 211.8114 | #VALUE! | 3
SPD878 | SiO2 | 0 | 3473.231 | 0 | 0 | 0 | 0 | 0 |  |  |  |  | 2013-05-30 | 334 | SiO2 |  | 6 | 800 | 30 | 400 | 8 | 26.5 | 2.5 | 40 | [8 empty] | 3473.231 |  | 0 |  |  |  | 0 | 0 | 0
SPD879 | MgO | 2.5 | 590.3797 | 9.35 | 1.895 | 147.5949 | 0 | 13800.13 |  |  |  |  | 2013-06-03 | 335 | MgO |  | 3 | 800 | 48 | 400 | 8 | 26.5 | 2.5 | 40 |  |  | 0.1688 | 0.6782 | 0.1529 | based on T | 2.5 |  | 590.3797 |  | 9.35 | 1.895 |  |  | 147.5949 | 13800.13 | 3.125
SPD880 | SiO2 | 0 | 931.2442 | 9.12 | 2.634 | 0 | 0 | 0 |  |  |  |  | 2013-06-03 | 335 | SiO2 |  | 6 | 800 | 48 | 400 | 8 | 26.5 | 2.5 | 40 | [8 empty] | 931.2442 |  | 9.12 | 2.634 |  |  | 0 | 0 | 0
SPD881 | SiO2 | 0 | 0 | 0 | 0 | 0 | 0 | 0 |  |  |  |  | 2013-06-04 | 336 | SiO2 |  | 3 | 800 | 48 | 400 | 8 | 26.5 | 2.5 | 40 | [14 empty] | 0 | 0 | 0
SPD882 | SiO2 | 0 | 0 | 0 | 0 | 0 | 0 | 0 |  |  |  |  | 2013-06-04 | 336 | SiO2 |  | 6 | 800 | 48 | 400 | 8 | 26.5 | 2.5 | 40 | [14 empty] | 0 | 0 | 0
SPD883 | 0 | 0 | 0 | 0 | 0 | 0 | 0 | 0 | [30 empty] | 0 | 0 | #DIV/0!
SPD884 | 0 | 0 | 0 | 0 | 0 | 0 | 0 | 0 | [30 empty] | 0 | 0 | #DIV/0!
SPD885 | 0 | 0 | 0 | 0 | 0 | 0 | 0 | 0 | [30 empty] | 0 | 0 | #DIV/0!
SPD886 | 0 | 0 | 0 | 0 | 0 | 0 | 0 | 0 | [30 empty] | 0 | 0 | #DIV/0!
SPD887 | 0 | 0 | 0 | 0 | 0 | 0 | 0 | 0 | [30 empty] | 0 | 0 | #DIV/0!
SPD888 | 0 | 0 | 0 | 0 | 0 | 0 | 0 | 0 | [30 empty] | 0 | 0 | #DIV/0!
SPD889 | 0 | 0 | 0 | 0 | 0 | 0 | 0 | 0 | [30 empty] | 0 | 0 | #DIV/0!
SPD890 | 0 | 0 | 0 | 0 | 0 | 0 | 0 | 0 | [30 empty] | 0 | 0 | #DIV/0!
SPD891 | 0 | 0 | 0 | 0 | 0 | 0 | 0 | 0 | [30 empty] | 0 | 0 | #DIV/0!
SPD892 | 0 | 0 | 0 | 0 | 0 | 0 | 0 | 0 | [30 empty] | 0 | 0 | #DIV/0!
SPD893 | 0 | 0 | 0 | 0 | 0 | 0 | 0 | 0 | [30 empty] | 0 | 0 | #DIV/0!
SPD894 | SiO2 | 0 | 438.5474 | 11.44 | 1.559 | 0 | 0.8438045 | 0 |  | For Kristen |  |  | 2013-06-25 | 340 | SiO2 |  | 1 | 800 | 84 | 400 | 8 | 26.5 | 2.5 | 40 | [8 empty] | 438.5474 |  | 11.44 | 1.559 | 0.8438045 |  | 0 | 0 | 0
SPD895 | SiO2 | 0 | 479.8508 | 10.8 | 1.668 | 0 | 0.8020324 | 0 |  | For Kristen |  |  | 2013-06-25 | 340 | SiO2 |  | 2 | 800 | 84 | 400 | 8 | 26.5 | 2.5 | 40 | [8 empty] | 479.8508 |  | 10.8 | 1.668 | 0.8020324 |  | 0 | 0 | 0
SPD896 | MgO | 4.3 | 337.2961 | 11.16 | 1.416 | 145.0373 | 0.7444668 | 16186.17 |  | For Kristen, RIE calibration |  |  | 2013-06-25 | 340 | MgO |  | 3 | 800 | 84 | 400 | 8 | 26.5 | 2.5 | 40 |  |  | 0.1961 | 0.5769 | 0.227 | based on T | 4.3 |  | 337.2961 |  | 11.16 | 1.416 | 0.7444668 |  | 145.0373 | 16186.17 | 3.071429
SPD897 | SiO2 | 0 | 472.0005 | 10.51 | 1.528 | 0 | 0.8049167 | 0 |  | For Kristen |  |  | 2013-06-25 | 340 | SiO2 |  | 4 | 800 | 84 | 400 | 8 | 26.5 | 2.5 | 40 | [8 empty] | 472.0005 |  | 10.51 | 1.528 | 0.8049167 |  | 0 | 0 | 0
SPD898 | SiO2 | 0 | 474.4983 | 10.67 | 1.59 | 0 | 0.8062992 | 0 |  | For Kristen |  |  | 2013-06-25 | 340 | SiO2 |  | 5 | 800 | 84 | 400 | 8 | 26.5 | 2.5 | 40 | [8 empty] | 474.4983 |  | 10.67 | 1.59 | 0.8062992 |  | 0 | 0 | 0
SPD899 | MgO | 4.3 | 333.1033 | 11.38 | 1.344 | 143.2344 | 0.7403347 | 16300.08 |  | For Kristen, RIE calibration |  |  | 2013-06-25 | 340 | MgO |  | 6 | 800 | 84 | 400 | 8 | 26.5 | 2.5 | 40 |  |  | 0.2026 | 0.5769 | 0.2205 | based on T | 4.3 |  | 333.1033 |  | 11.38 | 1.344 | 0.7403347 |  | 143.2344 | 16300.08 | 3.071429
SPD900 | SiNx | 0 | 524.8117 | 10.57 | 1.813 | 0 | 0.7885813 | 0 |  | For FB fab |  |  | 2013-07-01 | 341 | SiNx |  | 1 | 800 | 81 | 400 | 8 | 26.5 | 2.5 | 40 | [8 empty] | 524.8117 |  | 10.57 | 1.813 | 0.7885813 |  | 0 | 0 | 0
SPD901 | SiNx | 0 | 521.6894 | 10.58 | 1.823 | 0 | 0.7867347 | 0 |  | For FB fab |  |  | 2013-07-01 | 341 | SiNx |  | 2 | 800 | 81 | 400 | 8 | 26.5 | 2.5 | 40 | [8 empty] | 521.6894 |  | 10.58 | 1.823 | 0.7867347 |  | 0 | 0 | 0
SPD902 | SiNx | 0 | 412.4986 | 11.94 | 1.545 | 0 | 0.87343 | 0 |  | For FB fab |  |  | 2013-07-01 | 341 | SiNx |  | 3 | 800 | 81 | 400 | 8 | 26.5 | 2.5 | 40 | [8 empty] | 412.4986 |  | 11.94 | 1.545 | 0.87343 |  | 0 | 0 | 0
SPD903 | SiNx | 0 | 508.3974 | 10.63 | 1.77 | 0 | 0.7960432 | 0 |  | For FB fab |  |  | 2013-07-01 | 341 | SiNx |  | 4 | 800 | 81 | 400 | 8 | 26.5 | 2.5 | 40 | [8 empty] | 508.3974 |  | 10.63 | 1.77 | 0.7960432 |  | 0 | 0 | 0
SPD904 | SiNx | 0 | 514.3744 | 10.55 | 1.789 | 0 | 0.7854167 | 0 |  | For FB fab |  |  | 2013-07-01 | 341 | SiNx |  | 5 | 800 | 81 | 400 | 8 | 26.5 | 2.5 | 40 | [8 empty] | 514.3744 |  | 10.55 | 1.789 | 0.7854167 |  | 0 | 0 | 0
SPD905 | MgO | 4.23 | 341.0429 | 11.12 | 1.278 | 144.2611 | 0.7488506 | 16041.84 |  | For FB fab |  |  | 2013-07-01 | 341 | MgO |  | 6 | 800 | 81 | 400 | 8 | 26.5 | 2.5 | 40 |  |  | 0.206 | 0.5803 | 0.2137 | based on T | 4.23 |  | 341.0429 |  | 11.12 | 1.278 | 0.7488506 |  | 144.2611 | 16041.84 | 3.133333
SPD906 | MgO | 4.14 | 360.0442 | 11.25 | 1.445 | 149.0583 | 0.7200913 | 16769.06 |  | Annealing |  |  | 2013-07-08 | 342 | MgO |  | 1 | 800 | 81 | 400 | 8 | 26.5 | 2.5 | 40 |  |  | 0.1923 | 0.5848 | 0.2229 | based on T | 4.14 |  | 360.0442 |  | 11.25 | 1.445 | 0.7200913 |  | 149.0583 | 16769.06 | 3.066667
SPD907 | MgO | 4.25 | 378.1535 | 11.22 | 1.063 | 160.7152 | 0.7085106 | 18032.25 |  | Annealing |  |  | 2013-07-08 | 342 | MgO |  | 2 | 800 | 81 | 400 | 8 | 26.5 | 2.5 | 40 |  |  | 0.195 | 0.5797 | 0.2253 | based on T | 4.25 |  | 378.1535 |  | 11.22 | 1.063 | 0.7085106 |  | 160.7152 | 18032.25 | 3.148148
SPD908 | SiNx | 0 | 388.0556 | 12.51 | 1.391 | 0 | 0.8791878 | 0 |  | Annealing |  |  | 2013-07-08 | 342 | SiNx |  | 3 | 800 | 81 | 400 | 8 | 26.5 | 2.5 | 40 | [8 empty] | 388.0556 |  | 12.51 | 1.391 | 0.8791878 |  | 0 | 0 | 0
SPD909 | MgO | 4.15 | 354.5133 | 11.06 | 1.33 | 147.123 | 0.7105991 | 16271.81 |  | Annealing |  |  | 2013-07-08 | 342 | MgO |  | 4 | 800 | 81 | 400 | 8 | 26.5 | 2.5 | 40 |  |  | 0.1928 | 0.5843 | 0.2229 | based on T | 4.15 |  | 354.5133 |  | 11.06 | 1.33 | 0.7105991 |  | 147.123 | 16271.81 | 3.074074
SPD910 | MgO | 4.16 | 357.368 | 11.34 | 1.26 | 148.6651 | 0.7034783 | 16858.62 |  | Annealing |  |  | 2013-07-08 | 342 | MgO |  | 5 | 800 | 81 | 400 | 8 | 26.5 | 2.5 | 40 |  |  | 0.1934 | 0.5836 | 0.2229 | based on T | 4.16 |  | 357.368 |  | 11.34 | 1.26 | 0.7034783 |  | 148.6651 | 16858.62 | 3.081481
SPD911 | SiNx | 0 | 389.3937 | 12.42 | 1.435 | 0 | 0.8719101 | 0 |  | Annealing |  |  | 2013-07-08 | 342 | SiNx |  | 6 | 800 | 81 | 400 | 8 | 26.5 | 2.5 | 40 | [8 empty] | 389.3937 |  | 12.42 | 1.435 | 0.8719101 |  | 0 | 0 | 0
SPD912 | 0 | 0 | 0 | 0 | 0 | 0 | 0 | 0 | [30 empty] | 0 | 0 | 0
SPD913 | 0 | 0 | 0 | 0 | 0 | 0 | 0 | 0 | [30 empty] | 0 | 0 | 0
SPD914 | 0 | 0 | 0 | 0 | 0 | 0 | 0 | 0 | [30 empty] | 0 | 0 | 0
SPD915 | 0 | 0 | 0 | 0 | 0 | 0 | 0 | 0 | [30 empty] | 0 | 0 | 0
SPD916 | 0 | 0 | 0 | 0 | 0 | 0 | 0 | 0 | [30 empty] | 0 | 0 | 0
SPD917 | 0 | 0 | 0 | 0 | 0 | 0 | 0 | 0 | [30 empty] | 0 | 0 | 0
SPD918 | SiO2 | 0 | 431.5892 | 10.8 | 1.544 | 0 | 0.8690141 | 0 |  | For KAS fab |  |  | 2013-07-21 | 345 | SiO2 |  | 1 | 800 | 84 | 400 | 8 | 26.5 | 2.5 | 40 | [8 empty] | 431.5892 |  | 10.8 | 1.544 | 0.8690141 |  | 0 | 0 | 0
SPD919 | SiO2 | 0 | 434.2654 | 10.88 | 1.554 | 0 | 0.865 | 0 |  | For KAS fab |  |  | 2013-07-21 | 345 | SiO2 |  | 2 | 800 | 84 | 400 | 8 | 26.5 | 2.5 | 40 | [8 empty] | 434.2654 |  | 10.88 | 1.554 | 0.865 |  | 0 | 0 | 0
SPD920 | MgO | 4.5 | 266.9109 | 12.88 | 1.21 | 120.1099 | 0.9078125 | 15470.15 |  | For KAS fab |  |  | 2013-07-21 | 345 | MgO |  | 3 | 800 | 84 | 400 | 8 | 26.5 | 2.5 | 40 |  |  | 0.2013 | 0.567 | 0.2317 | based on T | 4.5 |  | 266.9109 |  | 12.88 | 1.21 | 0.9078125 |  | 120.1099 | 15470.15 | 3.214286
SPD921 | SiO2 | 0 | 426.0583 | 10.87 | 1.555 | 0 | 0.8687204 | 0 |  | For KAS fab |  |  | 2013-07-21 | 345 | SiO2 |  | 4 | 800 | 84 | 400 | 8 | 26.5 | 2.5 | 40 | [8 empty] | 426.0583 |  | 10.87 | 1.555 | 0.8687204 |  | 0 | 0 | 0
SPD922 | SiO2 | 0 | 430.1618 | 10.78 | 1.535 | 0 | 0.8663594 | 0 |  | For KAS fab |  |  | 2013-07-21 | 345 | SiO2 |  | 5 | 800 | 84 | 400 | 8 | 26.5 | 2.5 | 40 | [8 empty] | 430.1618 |  | 10.78 | 1.535 | 0.8663594 |  | 0 | 0 | 0
SPD923 | SiO2 | 0 | 384.3088 | 11.35 | 1.534 | 0 | 0.8934132 | 0 |  | For KAS fab |  |  | 2013-07-21 | 345 | SiO2 |  | 6 | 800 | 84 | 400 | 8 | 26.5 | 2.5 | 40 | [8 empty] | 384.3088 |  | 11.35 | 1.534 | 0.8934132 |  | 0 | 0 | 0
SPD924 | MgO | 0 | 0 | 0 | 0 | 0 | 0 | 0 |  |  |  |  | 2013-07-22 | 346 | MgO |  | 3 | 20 | 110 | 400 | 8 | 26.5 | 2.5 | 40 | [14 empty] | 0 | 0 | 0
SPD925 | MgO | 0 | 0 | 0 | 0 | 0 | 0 | 0 |  |  |  |  | 2013-07-22 | 346 | MgO |  | 6 | 20 | 110 | 400 | 8 | 26.5 | 2.5 | 40 | [14 empty] | 0 | 0 | 0
SPD926 | SiO2 | 0 | 0 | 0 | 0 | 0 | 0 | 0 |  | For AED test |  |  | 2013-07-24 | 347 | SiO2 |  | 1 | 800 | 84 | 400 | 8 | 26.5 | 2.5 | 40 | [14 empty] | 0 | 0 | 0
SPD927 | SiO2 | 0 | 0 | 0 | 0 | 0 | 0 | 0 |  | For AED test |  |  | 2013-07-24 | 347 | SiO2 |  | 2 | 800 | 84 | 400 | 8 | 26.5 | 2.5 | 40 | [14 empty] | 0 | 0 | 0
SPD928 | SiO2 | 0 | 0 | 0 | 0 | 0 | 0 | 0 |  | For AED test |  |  | 2013-07-24 | 347 | SiO2 |  | 3 | 800 | 84 | 400 | 8 | 26.5 | 2.5 | 40 | [14 empty] | 0 | 0 | 0
SPD929 | SiO2 | 0 | 0 | 0 | 0 | 0 | 0 | 0 |  | For AED test |  |  | 2013-07-24 | 347 | SiO2 |  | 4 | 800 | 84 | 400 | 8 | 26.5 | 2.5 | 40 | [14 empty] | 0 | 0 | 0
SPD930 | SiO2 | 0 | 0 | 0 | 0 | 0 | 0 | 0 |  | For AED test |  |  | 2013-07-24 | 347 | SiO2 |  | 5 | 800 | 84 | 400 | 8 | 26.5 | 2.5 | 40 | [14 empty] | 0 | 0 | 0
SPD931 | MgO | 4.56 | 0 | 0 | 0 | 0 | 0 | 0 |  | For AED test |  |  | 2013-07-24 | 347 | MgO |  | 6 | 800 | 84 | 400 | 8 | 26.5 | 2.5 | 40 |  |  | 0.2023 | 0.5645 | 0.2333 | based on T | 4.56 | [7 empty] | 0 | 0 | 3.257143
SPD932 | SiNx | 0 | 464.7746 | 10.8 | 1.984 | 0 | 0.8270916 | 0 |  | For FAN Fab |  |  | 2013-07-29 | 348 | SiNx | 336 | 1 | 800 | 84 | 400 | 8 | 26.5 | 2.5 | 40 | [8 empty] | 464.7746 |  | 10.8 | 1.984 | 0.8270916 |  | 0 | 0 | 0
SPD933 | SiNx | 0 | 465.3099 | 10.8 | 1.819 | 0 | 0.8244186 | 0 |  | For FAN Fab |  |  | 2013-07-29 | 348 | SiNx | 336 | 2 | 800 | 84 | 400 | 8 | 26.5 | 2.5 | 40 | [8 empty] | 465.3099 |  | 10.8 | 1.819 | 0.8244186 |  | 0 | 0 | 0
SPD934 | SiNx | 0 | 385.9146 | 11.76 | 1.556 | 0 | 0.8823232 | 0 |  | For FAN Fab |  |  | 2013-07-29 | 348 | SiNx | 336 | 3 | 800 | 84 | 400 | 8 | 26.5 | 2.5 | 40 | [8 empty] | 385.9146 |  | 11.76 | 1.556 | 0.8823232 |  | 0 | 0 | 0
SPD935 | SiNx | 0 | 464.953 | 10.81 | 1.749 | 0 | 0.8219124 | 0 |  | For FAN Fab |  |  | 2013-07-29 | 348 | SiNx | 336 | 4 | 800 | 84 | 400 | 8 | 26.5 | 2.5 | 40 | [8 empty] | 464.953 |  | 10.81 | 1.749 | 0.8219124 |  | 0 | 0 | 0
SPD936 | SiNx | 0 | 463.3473 | 10.9 | 1.723 | 0 | 0.8329365 | 0 |  | For FAN Fab |  |  | 2013-07-29 | 348 | SiNx | 336 | 5 | 800 | 84 | 400 | 8 | 26.5 | 2.5 | 40 | [8 empty] | 463.3473 |  | 10.9 | 1.723 | 0.8329365 |  | 0 | 0 | 0
SPD937 | MgO | 4.23 | 289.2129 | 13.43 | 0 | 122.3371 | 0.824812 | 16429.87 |  | For FAN Fab |  |  | 2013-07-29 | 348 | MgO |  | 6 | 800 | 84 | 400 | 8 | 26.5 | 2.5 | 40 |  |  | 0.2021 | 0.5803 | 0.2176 | based on T | 4.23 |  | 289.2129 |  | 13.43 |  | 0.824812 |  | 122.3371 | 16429.87 | 3.021429
SPD938 | 0 | 0 | 0 | 0 | 0 | 0 | 0 | 0 |  |  |  |  | 2013-07-31 | 349 | [24 empty] | 0 | 0 | #DIV/0!
SPD939 | 0 | 0 | 0 | 0 | 0 | 0 | 0 | 0 |  |  |  |  | 2013-07-31 | 349 | [24 empty] | 0 | 0 | #DIV/0!
SPD940 | SiO2 | 0 | 455.5862 | 11.17 | 1.659 | 0 | 0.8101215 | 0 |  | For KAS Fab |  |  | 2013-08-08 | 353 | SiO2 | 228.9 | 1 | 800 | 84 | 400 | 8 | 26.5 | 2.5 | 40 | [8 empty] | 455.5862 |  | 11.17 | 1.659 | 0.8101215 |  | 0 | 0 | 0
SPD941 | SiO2 | 0 | 495.4622 | 10.55 | 1.744 | 0 | 0.7797872 | 0 |  | For KAS Fab |  |  | 2013-08-08 | 353 | SiO2 | 228.9 | 2 | 800 | 84 | 400 | 8 | 26.5 | 2.5 | 40 | [8 empty] | 495.4622 |  | 10.55 | 1.744 | 0.7797872 |  | 0 | 0 | 0
SPD942 | SiO2 | 0 | 0 | 0 | 0 | 0 | 0 | 0 |  | For KAS Fab. Sample broke during deposition. |  |  | 2013-08-08 | 353 | SiO2 | 228.9 | 3 | 800 | 84 | 400 | 8 | 26.5 | 2.5 | 40 | [14 empty] | 0 | 0 | 0
SPD943 | SiO2 | 0 | 494.6593 | 10.35 | 1.722 | 0 | 0.7768953 | 0 |  | For KAS Fab |  |  | 2013-08-08 | 353 | SiO2 | 228.9 | 4 | 800 | 84 | 400 | 8 | 26.5 | 2.5 | 40 | [8 empty] | 494.6593 |  | 10.35 | 1.722 | 0.7768953 |  | 0 | 0 | 0
SPD944 | SiO2 | 0 | 502.242 | 10.07 | 1.637 | 0 | 0.7675958 | 0 |  | For KAS Fab |  |  | 2013-08-08 | 353 | SiO2 | 228.9 | 5 | 800 | 84 | 400 | 8 | 26.5 | 2.5 | 40 | [8 empty] | 502.242 |  | 10.07 | 1.637 | 0.7675958 |  | 0 | 0 | 0
SPD945 | MgO | 4.4 | 344.7004 | 10.96 | 0 | 151.6682 | 0.7295699 | 16622.83 |  | For KAS Fab |  |  | 2013-08-08 | 353 | MgO |  | 6 | 800 | 84 | 400 | 8 | 26.5 | 2.5 | 40 | [5 empty] | based on T | 4.4 |  | 344.7004 |  | 10.96 |  | 0.7295699 |  | 151.6682 | 16622.83 | 3.142857
SPD946 | SiO2 | 0 | 0 | 0 | 0 | 0 | 0 | 0 |  | Cleaning |  |  | 2013-08-09 | 354 | SiO2 | 254 | 3 | 800 | 600 | 400 | 8 | 26.5 | 2.5 | 40 | [14 empty] | 0 | 0 | 0
SPD947 | SiO2 | 0 | 0 | 0 | 0 | 0 | 0 | 0 |  | Cleaning |  |  | 2013-08-09 | 354 | SiO2 | 254 | 6 | 800 | 600 | 400 | 8 | 26.5 | 2.5 | 40 | [14 empty] | 0 | 0 | 0
SPD948 | SiO2 | 0 | 444.6136 | 11.18 | 1.64 | 0 | 0.8302521 | 0 |  | For KAS Fab |  |  | 2013-08-12 | 355 | SiO2 | 228.9 | 1 | 800 | 84 | 400 | 8 | 26.5 | 2.5 | 40 | 91 | 175 | [6 empty] | 444.6136 |  | 11.18 | 1.64 | 0.8302521 |  | 0 | 0 | 0
SPD949 | SiO2 | 0 | 464.5962 | 10.94 | 1.7 | 0 | 0.8176471 | 0 |  | For KAS Fab |  |  | 2013-08-12 | 355 | SiO2 | 228.9 | 2 | 800 | 84 | 400 | 8 | 26.5 | 2.5 | 40 | 91 | 175 | [6 empty] | 464.5962 |  | 10.94 | 1.7 | 0.8176471 |  | 0 | 0 | 0
SPD950 | SiO2 | 0 | 404.4699 | 11.67 | 1.5 | 0 | 0.8558252 | 0 |  | For KAS Fab |  |  | 2013-08-12 | 355 | SiO2 | 228.9 | 3 | 800 | 84 | 400 | 8 | 26.5 | 2.5 | 40 | 91 | 175 | [6 empty] | 404.4699 |  | 11.67 | 1.5 | 0.8558252 |  | 0 | 0 | 0
SPD951 | SiO2 | 0 | 463.8825 | 10.9 | 1.67 | 0 | 0.8188755 | 0 |  | For KAS Fab |  |  | 2013-08-12 | 355 | SiO2 | 228.9 | 4 | 800 | 84 | 400 | 8 | 26.5 | 2.5 | 40 | 91 | 175 | [6 empty] | 463.8825 |  | 10.9 | 1.67 | 0.8188755 |  | 0 | 0 | 0
SPD952 | SiO2 | 0 | 460.1358 | 10.95 | 1.66 | 0 | 0.8174603 | 0 |  | For KAS Fab |  |  | 2013-08-12 | 355 | SiO2 | 228.9 | 5 | 800 | 84 | 400 | 8 | 26.5 | 2.5 | 40 | 91 | 175 | [6 empty] | 460.1358 |  | 10.95 | 1.66 | 0.8174603 |  | 0 | 0 | 0
SPD953 | MgO | 4.3 | 291.3539 | 12.27 | 1.247 | 125.2822 | 0.8268116 | 15372.12 |  | For KAS Fab |  |  | 2013-08-12 | 355 | MgO |  | 6 | 800 | 84 | 400 | 8 | 26.5 | 2.5 | 40 | 91 | 175 | 0.2032 | 0.5773 | 0.2195 | based on T | 4.3 |  | 291.3539 |  | 12.27 | 1.247 | 0.8268116 |  | 125.2822 | 15372.12 | 3.071429
SPD954 | SiO2 | 0 | 0 | 0 | 0 | 0 | 0 | 0 |  | Cleaning |  |  | 2013-08-12 | 356 | SiO2 | 254 | 3 | 800 | 900 | 400 | 8 | 26.5 | 2.5 | 40 | [14 empty] | 0 | 0 | 0
SPD955 | SiO2 | 0 | 0 | 0 | 0 | 0 | 0 | 0 |  | Cleaning |  |  | 2013-08-12 | 356 | SiO2 | 254 | 6 | 800 | 900 | 400 | 8 | 26.5 | 2.5 | 40 | [14 empty] | 0 | 0 | 0
SPD956 | SiO2 | 0 | 463.1689 | 10.94 | 1.63 | 0 | 0.8232932 | 0 |  | For KAS Fab |  |  | 2013-08-13 | 357 | SiO2 | 228.9 | 1 | 800 | 84 | 400 | 8 | 26.5 | 2.5 | 40 | [8 empty] | 463.1689 |  | 10.94 | 1.63 | 0.8232932 |  | 0 | 0 | 0
SPD957 | SiO2 | 0 | 462.9904 | 10.7 | 1.55 | 0 | 0.823506 | 0 |  | For KAS Fab |  |  | 2013-08-13 | 357 | SiO2 | 228.9 | 2 | 800 | 84 | 400 | 8 | 26.5 | 2.5 | 40 | [8 empty] | 462.9904 |  | 10.7 | 1.55 | 0.823506 |  | 0 | 0 | 0
SPD958 | SiO2 | 0 | 403.221 | 11.74 | 1.4 | 0 | 0.8622549 | 0 |  | For KAS Fab |  |  | 2013-08-13 | 357 | SiO2 | 228.9 | 3 | 800 | 84 | 400 | 8 | 26.5 | 2.5 | 40 | [8 empty] | 403.221 |  | 11.74 | 1.4 | 0.8622549 |  | 0 | 0 | 0
SPD959 | SiO2 | 0 | 466.7372 | 10.8 | 1.68 | 0 | 0.8192771 | 0 |  | For KAS Fab |  |  | 2013-08-13 | 357 | SiO2 | 228.9 | 4 | 800 | 84 | 400 | 8 | 26.5 | 2.5 | 40 | [8 empty] | 466.7372 |  | 10.8 | 1.68 | 0.8192771 |  | 0 | 0 | 0
SPD960 | SiO2 | 0 | 463.7041 | 10.86 | 1.68 | 0 | 0.8195219 | 0 |  | For KAS Fab |  |  | 2013-08-13 | 357 | SiO2 | 228.9 | 5 | 800 | 84 | 400 | 8 | 26.5 | 2.5 | 40 | [8 empty] | 463.7041 |  | 10.86 | 1.68 | 0.8195219 |  | 0 | 0 | 0
SPD961 | MgO | 4.14 | 251.0318 | 13.31 | 1.3 | 103.9272 | 0.8473684 | 13832.71 |  | For KAS Fab |  |  | 2013-08-13 | 357 | MgO |  | 6 | 800 | 84 | 400 | 8 | 26.5 | 2.5 | 40 |  |  | 0.1997 | 0.5849 | 0.2153 | based on T | 4.14 |  | 251.0318 |  | 13.31 | 1.3 | 0.8473684 |  | 103.9272 | 13832.71 | 2.957143
SPD962 | SiO2 | 0 | 429.9834 | 11.09 | 1.54 | 0 | 0.8547237 | 0 |  | Bias Sputtering Experiment. |  |  | 2013-08-14 | 358 | SiO2 | 228.9 | 1 | 800 | 84 | 400 | 8 | 26.5 | 2.5 | 40 | [8 empty] | 429.9834 |  | 11.09 | 1.54 | 0.8547237 |  | 0 | 0 | 0
SPD963 | SiO2 | 0 | 440.8668 | 11.06 | 1.56 | 0 | 0.8508696 | 0 |  | Bias Sputtering Experiment. |  |  | 2013-08-14 | 358 | SiO2 | 228.9 | 2 | 800 | 84 | 400 | 8 | 26.5 | 2.5 | 40 | [8 empty] | 440.8668 |  | 11.06 | 1.56 | 0.8508696 |  | 0 | 0 | 0
SPD964 | SiO2 | 0 | 461.7415 | 10.69 | 1.7 | 0 | 0.8463115 | 0 |  | Bias Sputtering Experiment. |  |  | 2013-08-14 | 358 | SiO2 | 228.9 | 3 | 800 | 84 | 400 | 8 | 26.5 | 2.5 | 40 | [8 empty] | 461.7415 |  | 10.69 | 1.7 | 0.8463115 |  | 0 | 0 | 0
SPD965 | SiO2 | 0 | 429.9834 | 11.05 | 1.54 | 0 | 0.8524444 | 0 |  | Bias Sputtering Experiment. |  |  | 2013-08-14 | 358 | SiO2 | 228.9 | 4 | 800 | 84 | 400 | 8 | 26.5 | 2.5 | 40 | [8 empty] | 429.9834 |  | 11.05 | 1.54 | 0.8524444 |  | 0 | 0 | 0
SPD966 | SiO2 | 0 | 439.4395 | 11.03 | 1.54 | 0 | 0.8513158 | 0 |  | Bias Sputtering Experiment. |  |  | 2013-08-14 | 358 | SiO2 | 228.9 | 5 | 800 | 84 | 400 | 8 | 26.5 | 2.5 | 40 | [8 empty] | 439.4395 |  | 11.03 | 1.54 | 0.8513158 |  | 0 | 0 | 0
SPD967 | MgO | 4.34 | 294.7438 | 12.2 | 1.03 | 127.9188 | 0.8577778 | 15606.1 |  | Bias Sputtering Experiment. |  |  | 2013-08-14 | 358 | MgO |  | 6 | 800 | 84 | 400 | 8 | 26.5 | 2.5 | 40 |  |  | 0.1982 | 0.575 | 0.2268 | based on T | 4.34 |  | 294.7438 |  | 12.2 | 1.03 | 0.8577778 |  | 127.9188 | 15606.1 | 3.1
SPD968 | SiNx | 0 | 322.5768 | 12.49 | 1.27 | 0 | 0.8754601 | 0 |  | For FB fab. 40W bias sputtering. |  |  | 2013-08-16 | 359 | SiNx | 172 (nom) / 148.5nm w/ n=2.52 (Ellips) | 1 | 800 | 96 | 400 | 8 | 26.5 | 2.5 | 40 | [8 empty] | 322.5768 |  | 12.49 | 1.27 | 0.8754601 |  | 0 | 0 | 0
SPD969 | SiNx | 0 | 323.6473 | 12.5 | 1.27 | 0 | 0.8786585 | 0 |  | For FB fab. 40W bias sputtering. |  |  | 2013-08-16 | 359 | SiNx | 172 (nom) / 148.5nm w/ n=2.52 (Ellips) | 2 | 800 | 96 | 400 | 8 | 26.5 | 2.5 | 40 | [8 empty] | 323.6473 |  | 12.5 | 1.27 | 0.8786585 |  | 0 | 0 | 0
SPD970 | SiNx | 0 | 353.4428 | 11.41 | 1.38 | 0 | 0.8757062 | 0 |  | For FB fab. 40W bias sputtering. |  |  | 2013-08-16 | 359 | SiNx | 172 (nom) / 148.5nm w/ n=2.52 (Ellips) | 3 | 800 | 96 | 400 | 8 | 26.5 | 2.5 | 40 | [8 empty] | 353.4428 |  | 11.41 | 1.38 | 0.8757062 |  | 0 | 0 | 0
SPD971 | SiNx | 0 | 324.8962 | 12.45 | 1.27 | 0 | 0.8711656 | 0 |  | For FB fab. 40W bias sputtering. |  |  | 2013-08-16 | 359 | SiNx | 172 (nom) / 148.5nm w/ n=2.52 (Ellips) | 4 | 800 | 96 | 400 | 8 | 26.5 | 2.5 | 40 | [8 empty] | 324.8962 |  | 12.45 | 1.27 | 0.8711656 |  | 0 | 0 | 0
SPD972 | SiNx | 0 | 324.7178 | 12.48 | 1.28 | 0 | 0.8733333 | 0 |  | For FB fab. 40W bias sputtering. |  |  | 2013-08-16 | 359 | SiNx | 172 (nom) / 148.5nm w/ n=2.52 (Ellips) | 5 | 800 | 96 | 400 | 8 | 26.5 | 2.5 | 40 | [8 empty] | 324.7178 |  | 12.48 | 1.28 | 0.8733333 |  | 0 | 0 | 0
SPD973 | MgO | 4.91 | 244.0736 | 12.7 | 1.03 | 119.8401 | 0.871028 | 15219.7 |  | For FB fab. 40W bias sputtering. |  |  | 2013-08-16 | 359 | MgO |  | 6 | 800 | 96 | 400 | 8 | 26.5 | 2.5 | 40 |  |  | 0.2201 | 0.5474 | 0.2325 | based on T | 4.91 |  | 244.0736 |  | 12.7 | 1.03 | 0.871028 |  | 119.8401 | 15219.7 | 3.06875
SPD974 | SiNx | 0 | 347.9119 | 11.65 | 1.29 | 0 | 0.8773256 | 0 |  | 40W bias sputtering. |  |  | 2013-08-20 | 360 | SiNx | 172 (nom) / 148.5nm w/ n=2.52 (Ellips) | 1 | 800 | 66 | 500 | 8 | 26.5 | 2.5 | 40 | [8 empty] | 347.9119 |  | 11.65 | 1.29 | 0.8773256 |  | 0 | 0 | 0
SPD975 | SiNx | 0 | 345.7709 | 11.65 | 1.21 | 0 | 0.8755682 | 0 |  | 40W bias sputtering. |  |  | 2013-08-20 | 360 | SiNx | 172 (nom) / 148.5nm w/ n=2.52 (Ellips) | 2 | 800 | 66 | 500 | 8 | 26.5 | 2.5 | 40 | [8 empty] | 345.7709 |  | 11.65 | 1.21 | 0.8755682 |  | 0 | 0 | 0
SPD976 | SiNx | 0 | 373.6039 | 10.68 | 1.36 | 0 | 0.8764706 | 0 |  | 40W bias sputtering. |  |  | 2013-08-20 | 360 | SiNx | 172 (nom) / 148.5nm w/ n=2.52 (Ellips) | 3 | 800 | 66 | 500 | 8 | 26.5 | 2.5 | 40 | [8 empty] | 373.6039 |  | 10.68 | 1.36 | 0.8764706 |  | 0 | 0 | 0
SPD977 | SiNx | 0 | 344.7004 | 11.65 | 1.22 | 0 | 0.8788235 | 0 |  | 40W bias sputtering. |  |  | 2013-08-20 | 360 | SiNx | 172 (nom) / 148.5nm w/ n=2.52 (Ellips) | 4 | 800 | 66 | 500 | 8 | 26.5 | 2.5 | 40 | [8 empty] | 344.7004 |  | 11.65 | 1.22 | 0.8788235 |  | 0 | 0 | 0
SPD978 | MgO | 4.83 | 206.2493 | 13.63 | 0.69 | 99.61842 | 1.007778 | 13577.99 |  | 40W bias sputtering. |  |  | 2013-08-20 | 360 | MgO |  | 5 | 800 | 66 | 500 | 8 | 26.5 | 2.5 | 40 |  |  | 0.2095 | 0.5512 | 0.2393 | based on T | 4.83 |  | 206.2493 |  | 13.63 | 0.69 | 1.007778 |  | 99.61842 | 13577.99 | 4.390909
SPD979 | MgO | 4.8 | 245.8577 | 12.66 | 0.88 | 118.0117 | 0.9085714 | 14940.28 |  | 40W bias sputtering. |  |  | 2013-08-20 | 360 | MgO |  | 6 | 800 | 66 | 500 | 8 | 26.5 | 2.5 | 40 |  |  | 0.2095 | 0.5529 | 0.2376 | based on T | 4.8 |  | 245.8577 |  | 12.66 | 0.88 | 0.9085714 |  | 118.0117 | 14940.28 | 4.363636
SPD980 | SiO2 | 0 | 0 | 0 | 0 | 0 | 0 | 0 |  | In during testing of RF sputtering etc. |  |  | 2013-08-20 | 361 | SiO2 | 265 | 3 | 20 | [20 empty] | 0 | 0 | #DIV/0!
SPD981 | SiO2 | 0 | 0 | 0 | 0 | 0 | 0 | 0 |  | In during testing of RF sputtering etc. |  |  | 2013-08-20 | 361 | SiO2 | 265 | 6 | 20 | [20 empty] | 0 | 0 | #DIV/0!
SPD982 | 0 | 0 | 0 | 0 | 0 | 0 | 0 | 0 |  | Dep by Yachin |  |  | 2013-08-21 | 362 | [24 empty] | 0 | 0 | #DIV/0!
SPD983 | 0 | 0 | 0 | 0 | 0 | 0 | 0 | 0 |  | Dep by Yachin |  |  | 2013-08-21 | 362 | [24 empty] | 0 | 0 | #DIV/0!
SPD984 | 0 | 0 | 0 | 0 | 0 | 0 | 0 | 0 |  | Dep by Yachin |  |  | 2013-08-21 | 362 | [24 empty] | 0 | 0 | #DIV/0!
SPD985 | 0 | 0 | 0 | 0 | 0 | 0 | 0 | 0 |  | Dep by Yachin |  |  | 2013-08-21 | 362 | [24 empty] | 0 | 0 | #DIV/0!
SPD986 | 0 | 0 | 0 | 0 | 0 | 0 | 0 | 0 |  | Dep by Yachin |  |  | 2013-08-21 | 362 | [24 empty] | 0 | 0 | #DIV/0!
SPD987 | 0 | 0 | 0 | 0 | 0 | 0 | 0 | 0 |  | Dep by Yachin |  |  | 2013-08-21 | 362 | [24 empty] | 0 | 0 | #DIV/0!
SPD988 | MgO | 12 | 313.8344 | 9.1 | 1.11 | 376.6012 | 0.7045455 | 34270.71 |  | MgO RT no bias |  |  | 2013-08-22 | 363 | MgO |  | 1 | 20 | 200 | 400 | 8 | 26.5 | 2.5 | 40 |  |  | 0.302 | 0.3186 | 0.3794 | based on T | 12 |  | 313.8344 |  | 9.1 | 1.11 | 0.7045455 |  | 376.6012 | 34270.71 | 3.6
SPD989 | LiF | 0 | 304.9136 | 9.06 | 1.06 | 0 | 0.7394595 | 0 |  | MgO RT no bias |  |  | 2013-08-22 | 363 | LiF |  | 2 | 20 | 200 | 400 | 8 | 26.5 | 2.5 | 40 | [8 empty] | 304.9136 |  | 9.06 | 1.06 | 0.7394595 |  | 0 | 0 | 0
SPD990 | MgO | 4.66 | 534.1786 | 9.25 | 1.896 | 248.9272 | 0.682153 | 23025.77 |  | Room temp dep w 40W bias sputtering |  |  | 2013-08-22 | 364 | MgO |  | 1 | 20 | 84 | 400 | 8 | 26.5 | 2.5 | 40 |  |  | 0.201 | 0.5598 | 0.2391 | based on T | 4.66 |  | 534.1786 |  | 9.25 | 1.896 | 0.682153 |  | 248.9272 | 23025.77 | 3.328571
SPD991 | MgO | 4.69 | 530.6102 | 9.26 | 1.85 | 248.8562 | 0.6871345 | 23044.08 |  | Room temp dep w 40W bias sputtering |  |  | 2013-08-22 | 364 | MgO |  | 2 | 20 | 84 | 400 | 8 | 26.5 | 2.5 | 40 |  |  | 0.205 | 0.5581 | 0.2368 | based on T | 4.69 |  | 530.6102 |  | 9.26 | 1.85 | 0.6871345 |  | 248.8562 | 23044.08 | 3.35
SPD992 | SiO2 | 0 | 654.788 | 7.62 | 1.84 | 0 | 0.769437 | 0 |  | Room temp dep w 40W bias sputtering |  |  | 2013-08-22 | 364 | SiO2 | 265 | 3 | 20 | 84 | 400 | 8 | 26.5 | 2.5 | 40 | [8 empty] | 654.788 |  | 7.62 | 1.84 | 0.769437 |  | 0 | 0 | 0
SPD993 | MgO | 4.66 | 532.7512 | 9.25 | 1.894 | 248.2621 | 0.6814085 | 22964.24 |  | Room temp dep w 40W bias sputtering |  |  | 2013-08-22 | 364 | MgO |  | 4 | 20 | 84 | 400 | 8 | 26.5 | 2.5 | 40 |  |  | 0.2018 | 0.5595 | 0.2387 | based on T | 4.66 |  | 532.7512 |  | 9.25 | 1.894 | 0.6814085 |  | 248.2621 | 22964.24 | 3.328571
SPD994 | MgO | 4.59 | 539.1742 | 9.23 | 1.89 | 247.481 | 0.683046 | 22842.49 |  | Room temp dep w 40W bias sputtering |  |  | 2013-08-22 | 364 | MgO |  | 5 | 20 | 84 | 400 | 8 | 26.5 | 2.5 | 40 |  |  | 0.2049 | 0.5629 | 0.2321 | based on T | 4.59 |  | 539.1742 |  | 9.23 | 1.89 | 0.683046 |  | 247.481 | 22842.49 | 3.278571
SPD995 | SiO2 | 0 | 637.6601 | 7.63 | 1.841 | 0 | 0.7713528 | 0 |  | Room temp dep w 40W bias sputtering |  |  | 2013-08-22 | 364 | SiO2 | 265 | 6 | 20 | 84 | 400 | 8 | 26.5 | 2.5 | 40 | [8 empty] | 637.6601 |  | 7.63 | 1.841 | 0.7713528 |  | 0 | 0 | 0
SPD996 | MgO | 4.7 | 25103.18 | 0 | 0 | 11798.5 | 0 | 0 |  | Nitrogen only, 40W bias sputtering. |  |  | 2013-08-22 | 365 | MgO |  | 3 | 20 | 180 | 400 | 19 | 0 | 2.5 | 40 |  |  | 0.2142 | 0.5575 | 0.2284 | based on T | 4.7 |  | 25103.18 |  | 0 |  |  |  | 11798.5 | 0 | 1.566667
SPD997 | MgO | 4.7 | 24443.04 | 0 | 0 | 11488.23 | 0 | 0 |  | Nitrogen only, 40W bias sputtering. |  |  | 2013-08-22 | 365 | MgO |  | 6 | 20 | 180 | 400 | 19 | 0 | 2.5 | 40 |  |  | 0.2082 | 0.5598 | 0.232 | based on T | 4.7 |  | 24443.04 |  | 0 |  |  |  | 11488.23 | 0 | 1.566667
SPD998 | MgO | 0 | 0 | 14.77 | 0.198 | 0 | 1.031008 | 0 |  | Cleaning, w/ bias sputtering |  |  | 2013-08-22 | 366 | MgO |  | 3 | 800 | 600 | 400 | 8 | 26.5 | 2.5 | 40 | [10 empty] | 14.77 | 0.198 | 1.031008 |  | 0 | 0 | 0
SPD999 | MgO | 0 | 0 | 14.77 | 0.195 | 0 | 1.017699 | 0 |  | Cleaning, w/ bias sputtering |  |  | 2013-08-22 | 366 | MgO |  | 6 | 800 | 600 | 400 | 8 | 26.5 | 2.5 | 40 | [10 empty] | 14.77 | 0.195 | 1.017699 |  | 0 | 0 | 0
SPE000 | SiNx | 0 | 602.8689 | 0 | 0 | 0 | 0 | 0 |  | no longer in N2 box... |  |  | 2013-08-28 | 367 | SiNx | 172 (nom) / 148.5nm w/ n=2.52 (Ellips) | 1 | 800 | 75 | 400 | 8 | 26.5 | 2.5 | 40 | [8 empty] | 602.8689 | [5 empty] | 0 | 0 | 0
SPE001 | SiNx | 0 | 610.3624 | 0 | 0 | 0 | 0 | 0 |  | no longer in N2 box... |  |  | 2013-08-28 | 367 | SiNx | 172 (nom) / 148.5nm w/ n=2.52 (Ellips) | 2 | 800 | 75 | 400 | 8 | 26.5 | 2.5 | 40 | [8 empty] | 610.3624 | [5 empty] | 0 | 0 | 0
SPE002 | SiNx | 0 | 487.9687 | 0 | 0 | 0 | 0 | 0 |  | no longer in N2 box... |  |  | 2013-08-28 | 367 | SiNx | 172 (nom) / 148.5nm w/ n=2.52 (Ellips) | 3 | 800 | 75 | 400 | 8 | 26.5 | 2.5 | 40 | [8 empty] | 487.9687 | [5 empty] | 0 | 0 | 0
SPE003 | SiNx | 0 | 596.9811 | 0 | 0 | 0 | 0 | 0 |  | no longer in N2 box... |  |  | 2013-08-28 | 367 | SiNx | 172 (nom) / 148.5nm w/ n=2.52 (Ellips) | 4 | 800 | 75 | 400 | 8 | 26.5 | 2.5 | 40 | [8 empty] | 596.9811 | [5 empty] | 0 | 0 | 0
SPE004 | SiNx | 0 | 597.8732 | 9.87 | 2.17 | 0 | 0.7682927 | 0 |  |  |  |  | 2013-08-28 | 367 | SiNx | 172 (nom) / 148.5nm w/ n=2.52 (Ellips) | 5 | 800 | 75 | 400 | 8 | 26.5 | 2.5 | 40 | [8 empty] | 597.8732 |  | 9.87 | 2.17 | 0.7682927 |  | 0 | 0 | 0
SPE005 | MgO | 3.73 | 366.2888 | 11.17 | 1.54 | 136.6257 | 0.7702586 | 15261.09 |  |  |  |  | 2013-08-28 | 367 | MgO |  | 6 | 800 | 75 | 400 | 8 | 26.5 | 2.5 | 40 |  |  | 0.1842 | 0.6065 | 0.2093 | based on T | 3.73 |  | 366.2888 |  | 11.17 | 1.54 | 0.7702586 |  | 136.6257 | 15261.09 | 2.984
SPE006 | SiNx | 0 | 469.7703 | 10.88 | 1.72 | 0 | 0.8045455 | 0 |  |  |  |  | 2013-08-28 | 368 | SiNx | 172 (nom) / 148.5nm w/ n=2.52 (Ellips) | 1 | 800 | 87 | 400 | 8 | 26.5 | 2.5 | 40 | [8 empty] | 469.7703 |  | 10.88 | 1.72 | 0.8045455 |  | 0 | 0 | 0
SPE007 | SiNx | 0 | 453.8912 | 10.91 | 1.63 | 0 | 0.8126482 | 0 |  |  |  |  | 2013-08-28 | 368 | SiNx | 172 (nom) / 148.5nm w/ n=2.52 (Ellips) | 2 | 800 | 87 | 400 | 8 | 26.5 | 2.5 | 40 | [8 empty] | 453.8912 |  | 10.91 | 1.63 | 0.8126482 |  | 0 | 0 | 0
SPE008 | SiNx | 0 | 379.3132 | 11.88 | 1.43 | 0 | 0.8716495 | 0 |  |  |  |  | 2013-08-28 | 368 | SiNx | 172 (nom) / 148.5nm w/ n=2.52 (Ellips) | 3 | 800 | 87 | 400 | 8 | 26.5 | 2.5 | 40 | [8 empty] | 379.3132 |  | 11.88 | 1.43 | 0.8716495 |  | 0 | 0 | 0
SPE009 | SiNx | 0 | 460.4926 | 10.88 | 1.69 | 0 | 0.8117886 | 0 |  |  |  |  | 2013-08-28 | 368 | SiNx | 172 (nom) / 148.5nm w/ n=2.52 (Ellips) | 4 | 800 | 87 | 400 | 8 | 26.5 | 2.5 | 40 | [8 empty] | 460.4926 |  | 10.88 | 1.69 | 0.8117886 |  | 0 | 0 | 0
SPE010 | SiNx | 0 | 468.3429 | 10.88 | 1.71 | 0 | 0.8057915 | 0 |  |  |  |  | 2013-08-28 | 368 | SiNx | 172 (nom) / 148.5nm w/ n=2.52 (Ellips) | 5 | 800 | 87 | 400 | 8 | 26.5 | 2.5 | 40 | [8 empty] | 468.3429 |  | 10.88 | 1.71 | 0.8057915 |  | 0 | 0 | 0
SPE011 | MgO | 4.38 | 285.4662 | 12.72 | 0 | 125.0342 | 0.793617 | 15904.35 |  |  |  |  | 2013-08-28 | 368 | MgO |  | 6 | 800 | 87 | 400 | 8 | 26.5 | 2.5 | 40 |  |  | 0.2006 | 0.6065 | 0.1929 | based on T | 4.38 |  | 285.4662 |  | 12.72 |  | 0.793617 |  | 125.0342 | 15904.35 | 3.02069
SPE012 | SiNx | 0 | 525.2578 | 10.56 | 1.84 | 0 | 0.7892617 | 0 |  | For FN Fab |  |  | 2013-08-30 | 369 | SiNx | 172 (nom) / 148.5nm w/ n=2.52 (Ellips) | 1 | 800 | 81 | 400 | 8 | 26.5 | 2.5 | 40 | [8 empty] | 525.2578 |  | 10.56 | 1.84 | 0.7892617 |  | 0 | 0 | 0
SPE013 | SiNx | 0 | 524.5441 | 10.54 | 1.83 | 0 | 0.7890365 | 0 |  | For FN Fab |  |  | 2013-08-30 | 369 | SiNx | 172 (nom) / 148.5nm w/ n=2.52 (Ellips) | 2 | 800 | 81 | 400 | 8 | 26.5 | 2.5 | 40 | [8 empty] | 524.5441 |  | 10.54 | 1.83 | 0.7890365 |  | 0 | 0 | 0
SPE014 | MgO | 4.11 | 328.1077 | 11.78 | 1.31 | 134.8523 | 0.7863388 | 15885.6 |  | For FN Fab |  |  | 2013-08-30 | 369 | MgO |  | 3 | 800 | 81 | 400 | 8 | 26.5 | 2.5 | 40 |  |  | 0.1931 | 0.5862 | 0.2207 | based on T | 4.11 |  | 328.1077 |  | 11.78 | 1.31 | 0.7863388 |  | 134.8523 | 15885.6 | 3.044444
SPE015 | SiNx | 0 | 527.2203 | 10.43 | 1.86 | 0 | 0.7844068 | 0 |  | For FN Fab |  |  | 2013-08-30 | 369 | SiNx | 172 (nom) / 148.5nm w/ n=2.52 (Ellips) | 4 | 800 | 81 | 400 | 8 | 26.5 | 2.5 | 40 | [8 empty] | 527.2203 |  | 10.43 | 1.86 | 0.7844068 |  | 0 | 0 | 0
SPE016 | SiNx | 0 | 519.37 | 10.62 | 1.83 | 0 | 0.7914089 | 0 |  | For FN Fab |  |  | 2013-08-30 | 369 | SiNx | 172 (nom) / 148.5nm w/ n=2.52 (Ellips) | 5 | 800 | 81 | 400 | 8 | 26.5 | 2.5 | 40 | [8 empty] | 519.37 |  | 10.62 | 1.83 | 0.7914089 |  | 0 | 0 | 0
SPE017 | MgO | 3.95 | 268.8734 | 13.26 | 0.92 | 106.205 | 0.8186047 | 14082.78 |  | For FN Fab |  |  | 2013-08-30 | 369 | MgO |  | 6 | 800 | 81 | 400 | 8 | 26.5 | 2.5 | 40 |  |  | 0.1914 | 0.5945 | 0.2141 | based on T | 3.95 |  | 268.8734 |  | 13.26 | 0.92 | 0.8186047 |  | 106.205 | 14082.78 | 2.925926
SPE018 | MgO | 60 | 13.91648 | 16.25 | 0.1 | 83.49886 | 0.9178082 | 13568.56 |  | Cleaning after system failure |  |  | 2013-09-14 | 370 | MgO |  | 3 | 800 | 1200 | 400 | 8 | 26.5 | 2.5 | 40 | [5 empty] | dep time | 60 |  | 13.91648 |  | 16.25 | 0.1 | 0.9178082 |  | 83.49886 | 13568.56 | 3
SPE019 | MgO | 60 | 14.80856 | 16.2 | 0.1 | 88.85135 | 0.8589744 | 14393.92 |  | Cleaning after system failure |  |  | 2013-09-14 | 370 | MgO |  | 6 | 800 | 1200 | 400 | 8 | 26.5 | 2.5 | 40 | [5 empty] | dep time | 60 |  | 14.80856 |  | 16.2 | 0.1 | 0.8589744 |  | 88.85135 | 14393.92 | 3
SPE020 | SiNx | 0 | 502.4205 | 10.73 | 1.8 | 0 | 0.7984469 | 0 |  | For Annealing |  |  | 2013-09-17 | 372 | SiNx | 172 (nom) / 148.5nm w/ n=2.52 (Ellips) | 1 | 800 | 84 | 400 | 8 | 26.5 | 2.5 | 40 | [8 empty] | 502.4205 |  | 10.73 | 1.8 | 0.7984469 |  | 0 | 0 | 0
SPE021 | SiNx | 0 | 509.7355 | 10.66 | 1.77 | 0 | 0.7977127 | 0 |  | For Annealing |  |  | 2013-09-17 | 372 | SiNx | 172 (nom) / 148.5nm w/ n=2.52 (Ellips) | 2 | 800 | 84 | 400 | 8 | 26.5 | 2.5 | 40 | [8 empty] | 509.7355 |  | 10.66 | 1.77 | 0.7977127 |  | 0 | 0 | 0
SPE022 | MgO | 4.1 | 334.3523 | 11.75 | 1.35 | 137.0844 | 0.7903056 | 16107.42 |  | For Annealing |  |  | 2013-09-17 | 372 | MgO |  | 3 | 800 | 84 | 400 | 8 | 26.5 | 2.5 | 40 |  |  | 0.1913 | 0.5869 | 0.2218 | based on T | 4.1 |  | 334.3523 |  | 11.75 | 1.35 | 0.7903056 |  | 137.0844 | 16107.42 | 2.928571
SPE023 | SiNx | 0 | 507.9514 | 10.63 | 1.78 | 0 | 0.800361 | 0 |  | For Annealing |  |  | 2013-09-17 | 372 | SiNx | 172 (nom) / 148.5nm w/ n=2.52 (Ellips) | 4 | 800 | 84 | 400 | 8 | 26.5 | 2.5 | 40 | [8 empty] | 507.9514 |  | 10.63 | 1.78 | 0.800361 |  | 0 | 0 | 0
SPE024 | SiNx | 0 | 505.632 | 10.67 | 1.77 | 0 | 0.7933737 | 0 |  | For Annealing |  |  | 2013-09-17 | 372 | SiNx | 172 (nom) / 148.5nm w/ n=2.52 (Ellips) | 5 | 800 | 84 | 400 | 8 | 26.5 | 2.5 | 40 | [8 empty] | 505.632 |  | 10.67 | 1.77 | 0.7933737 |  | 0 | 0 | 0
SPE025 | SiNx | 0 | 412.1418 | 11.82 | 1.56 | 0 | 0.8596033 | 0 |  | For Annealing |  |  | 2013-09-17 | 372 | SiNx | 172 (nom) / 148.5nm w/ n=2.52 (Ellips) | 6 | 800 | 84 | 400 | 8 | 26.5 | 2.5 | 40 | [8 empty] | 412.1418 |  | 11.82 | 1.56 | 0.8596033 |  | 0 | 0 | 0
SPE026 | 0 | 0 | 0 | 0 | 0 | 0 | 0 | 0 |  | Dep by Yachin |  |  | 2013-09-22 | 373 | [24 empty] | 0 | 0 | #DIV/0!
SPE027 | MgO | 4.4 | 325.253 | 11.6 | 1.29 | 143.1113 | 0.7691484 | 16600.91 |  |  |  |  | 2013-09-23 | 375 | MgO |  | 1 | 800 | 84 | 400 | 8 | 26.5 | 2.5 | 40 |  |  | 0.2026 | 0.5712 | 0.2262 | based on T | 4.4 |  | 325.253 |  | 11.6 | 1.29 | 0.7691484 |  | 143.1113 | 16600.91 | 3.142857
SPE028 | MgO | 0 | 323.4689 | 11.38 | 1.15 | 0 | 0.7815035 | 0 |  | ~9nm Backside absorber |  |  | 2013-09-23 | 375 | MgO |  | 2 | 800 | 84 | 400 | 8 | 26.5 | 2.5 | 40 | [8 empty] | 323.4689 |  | 11.38 | 1.15 | 0.7815035 |  | 0 | 0 | 0
SPE029 | MgO | 0 | 306.1625 | 11.96 | 1.29 | 0 | 0.8089552 | 0 |  | ~9nm Backside absorber |  |  | 2013-09-23 | 375 | MgO |  | 3 | 800 | 84 | 400 | 8 | 26.5 | 2.5 | 40 | [8 empty] | 306.1625 |  | 11.96 | 1.29 | 0.8089552 |  | 0 | 0 | 0
SPE030 | SiNx | 0 | 483.6867 | 10.3 | 1.68 | 0 | 0.8122084 | 0 |  |  |  |  | 2013-09-23 | 375 | SiNx | 172 (nom) / 148.5nm w/ n=2.52 (Ellips) | 4 | 800 | 84 | 400 | 8 | 26.5 | 2.5 | 40 | [8 empty] | 483.6867 |  | 10.3 | 1.68 | 0.8122084 |  | 0 | 0 | 0
SPE031 | SiNx | 0 | 487.0767 | 10.1 | 1.7 | 0 | 0.8029963 | 0 |  | ~9nm Backside absorber |  |  | 2013-09-23 | 375 | SiNx | 172 (nom) / 148.5nm w/ n=2.52 (Ellips) | 5 | 800 | 84 | 400 | 8 | 26.5 | 2.5 | 40 | [8 empty] | 487.0767 |  | 10.1 | 1.7 | 0.8029963 |  | 0 | 0 | 0
SPE032 | SiNx | 0 | 389.8397 | 11.48 | 1.35 | 0 | 0.8648649 | 0 |  | ~9nm Backside absorber |  |  | 2013-09-23 | 375 | SiNx | 172 (nom) / 148.5nm w/ n=2.52 (Ellips) | 6 | 800 | 84 | 400 | 8 | 26.5 | 2.5 | 40 | [8 empty] | 389.8397 |  | 11.48 | 1.35 | 0.8648649 |  | 0 | 0 | 0
SPE033 | SiNx | 0 | 483.6867 | 10.87 | 1.74 | 0 | 0.8013544 | 0 |  | For Annealing |  |  | 2013-10-02 | 377 | SiNx | 172 (nom) / 148.5nm w/ n=2.52 (Ellips) | 1 | 800 | 84 | 400 | 8 | 26.5 | 2.5 | 40 | [8 empty] | 483.6867 |  | 10.87 | 1.74 | 0.8013544 |  | 0 | 0 | 0
SPE034 | SiNx | 0 | 480.1184 | 10.87 | 1.74 | 0 | 0.7985693 | 0 |  | For Annealing |  |  | 2013-10-02 | 377 | SiNx | 172 (nom) / 148.5nm w/ n=2.52 (Ellips) | 2 | 800 | 84 | 400 | 8 | 26.5 | 2.5 | 40 | [8 empty] | 480.1184 |  | 10.87 | 1.74 | 0.7985693 |  | 0 | 0 | 0
SPE035 | MgO | 4.37 | 315.2617 | 11.58 | 1.26 | 137.7694 | 0.7673378 | 15953.69 |  | For Annealing |  |  | 2013-10-02 | 377 | MgO |  | 3 | 800 | 84 | 400 | 8 | 26.5 | 2.5 | 40 |  |  | 0.2015 | 0.5736 | 0.2248 | based on T | 4.37 |  | 315.2617 |  | 11.58 | 1.26 | 0.7673378 |  | 137.7694 | 15953.69 | 3.121429
SPE036 | SiNx | 0 | 473.8738 | 10.84 | 1.74 | 0 | 0.7982045 | 0 |  | For Annealing |  |  | 2013-10-02 | 377 | SiNx | 172 (nom) / 148.5nm w/ n=2.52 (Ellips) | 4 | 800 | 84 | 400 | 8 | 26.5 | 2.5 | 40 | [8 empty] | 473.8738 |  | 10.84 | 1.74 | 0.7982045 |  | 0 | 0 | 0
SPE037 | SiNx | 0 | 480.8321 | 10.83 | 1.75 | 0 | 0.7986425 | 0 |  | For Annealing |  |  | 2013-10-02 | 377 | SiNx | 172 (nom) / 148.5nm w/ n=2.52 (Ellips) | 5 | 800 | 84 | 400 | 8 | 26.5 | 2.5 | 40 | [8 empty] | 480.8321 |  | 10.83 | 1.75 | 0.7986425 |  | 0 | 0 | 0
SPE038 | SiNx | 0 | 389.8397 | 12.09 | 1.43 | 0 | 0.8656126 | 0 |  | For Annealing |  |  | 2013-10-02 | 377 | SiNx | 172 (nom) / 148.5nm w/ n=2.52 (Ellips) | 6 | 800 | 84 | 400 | 8 | 26.5 | 2.5 | 40 | [8 empty] | 389.8397 |  | 12.09 | 1.43 | 0.8656126 |  | 0 | 0 | 0
SPE039 | SiNx | 0 | 545.5972 | 11.06 | 1.93 | 0 | 0.8191629 | 0 |  | For FAN fab |  |  | 2013-10-04 | 378 | SiNx | 172 (nom) / 148.5nm w/ n=2.52 (Ellips) | 3 | 800 | 66 | 400 | 8 | 26.5 | 2.5 | 40 | [8 empty] | 545.5972 |  | 11.06 | 1.93 | 0.8191629 |  | 0 | 0 | 0
SPE040 | MgO |  | 392.516 | [6 empty] | For FAN fab |  |  | 2013-10-04 | 378 | MgO |  | 4 | 800 | 66 | 400 | 8 | 26.5 | 2.5 | 40 |  |  | 0.1807 | 0.6313 | 0.1881 | based on T | 3.27 |  | 392.516 |  | 11.25 | 1.59 | 0.7412178 |  | 128.3527 | 14439.68
SPE041 | SiNx | 0 | 542.5641 | 11.01 | 1.97 | 0 | 0.8147557 | 0 |  | For FAN fab |  |  | 2013-10-04 | 378 | SiNx | 172 (nom) / 148.5nm w/ n=2.52 (Ellips) | 6 | 800 | 66 | 400 | 8 | 26.5 | 2.5 | 40 | [8 empty] | 542.5641 |  | 11.01 | 1.97 | 0.8147557 |  | 0 | 0 | 0
SPE042 | SiNx | 0 | 460.1358 | 11.47 | 1.64 | 0 | 0.8476546 | 0 |  | For FAN fab |  |  | 2013-10-07 | 379 | SiNx | 172 (nom) / 148.5nm w/ n=2.52 (Ellips) | 3 | 800 | 72 | 400 | 8 | 26.5 | 2.5 | 40 | [8 empty] | 460.1358 |  | 11.47 | 1.64 | 0.8476546 |  | 0 | 0 | 0
SPE043 | MgO | 3.79 | 386.4498 | 10.89 | 1.44 | 146.4645 | 0.7386688 | 15949.98 |  | For FAN fab |  |  | 2013-10-07 | 379 | MgO |  | 4 | 800 | 72 | 400 | 8 | 26.5 | 2.5 | 40 |  |  | 0.1883 | 0.6028 | 0.2089 | based on T | 3.79 |  | 386.4498 |  | 10.89 | 1.44 | 0.7386688 |  | 146.4645 | 15949.98 | 3.158333
SPE044 | SiNx | 0 | 462.9904 | 11.6 | 1.68 | 0 | 0.8449898 | 0 |  | For FAN fab |  |  | 2013-10-07 | 379 | SiNx | 172 (nom) / 148.5nm w/ n=2.52 (Ellips) | 6 | 800 | 72 | 400 | 8 | 26.5 | 2.5 | 40 | [8 empty] | 462.9904 |  | 11.6 | 1.68 | 0.8449898 |  | 0 | 0 | 0
SPE045 | MgO | 4.66 | 320.2574 | 11.65 | 1.32 | 149.2399 | 0.7664865 | 17386.45 |  | For KAS fab |  |  | 2013-10-08 | 380 | MgO |  | 1 | 800 | 84 | 400 | 8 | 26.5 | 2.5 | 40 |  |  | 0.2046 | 0.5597 | 0.2357 | based on T | 4.66 |  | 320.2574 |  | 11.65 | 1.32 | 0.7664865 |  | 149.2399 | 17386.45 | 3.328571
SPE046 | SiO2 | 0 | 430.6971 | 11.1 | 1.57 | 0 | 0.8208386 | 0 |  | For KAS fab |  |  | 2013-10-08 | 380 | SiO2 | 228.9 | 2 | 800 | 84 | 400 | 8 | 26.5 | 2.5 | 40 | [8 empty] | 430.6971 |  | 11.1 | 1.57 | 0.8208386 |  | 0 | 0 | 0
SPE047 | SiO2 | 0 | 364.5046 | 12 | 1.39 | 0 | 0.8716402 | 0 |  | For KAS fab |  |  | 2013-10-08 | 380 | SiO2 | 228.9 | 3 | 800 | 84 | 400 | 8 | 26.5 | 2.5 | 40 | [8 empty] | 364.5046 |  | 12 | 1.39 | 0.8716402 |  | 0 | 0 | 0
SPE048 | SiO2 | 0 | 431.5892 | 11.01 | 1.54 | 0 | 0.8223855 | 0 |  | For KAS fab |  |  | 2013-10-08 | 380 | SiO2 | 228.9 | 4 | 800 | 84 | 400 | 8 | 26.5 | 2.5 | 40 | [8 empty] | 431.5892 |  | 11.01 | 1.54 | 0.8223855 |  | 0 | 0 | 0
SPE049 | SiO2 | 0 | 426.5935 | 11.14 | 1.56 | 0 | 0.8228124 | 0 |  | For KAS fab |  |  | 2013-10-08 | 380 | SiO2 | 228.9 | 5 | 800 | 84 | 400 | 8 | 26.5 | 2.5 | 40 | [8 empty] | 426.5935 |  | 11.14 | 1.56 | 0.8228124 |  | 0 | 0 | 0
SPE050 | SiO2 | 0 | 362.7205 | 12.06 | 1.39 | 0 | 0.8755411 | 0 |  | For KAS fab |  |  | 2013-10-08 | 380 | SiO2 | 228.9 | 6 | 800 | 84 | 400 | 8 | 26.5 | 2.5 | 40 | [8 empty] | 362.7205 |  | 12.06 | 1.39 | 0.8755411 |  | 0 | 0 | 0
SPE051 | SiNx | 0 | 432.6597 | 11.17 | 1.64 | 0 | 0.8597561 | 0 |  |  |  |  | 2013-10-09 | 381 | SiNx | 172 (nom) / 148.5nm w/ n=2.52 (Ellips) | 3 | 800 | 72 | 400 | 6 | 26.5 | 2.5 | 40 | [8 empty] | 432.6597 |  | 11.17 | 1.64 | 0.8597561 |  | 0 | 0 | 0
SPE052 | MgO | 4.2 | 279.4 | 12.67 | 0 | 117.348 | 0.8942512 | 14867.99 |  |  |  |  | 2013-10-09 | 381 | MgO |  | 4 | 800 | 72 | 400 | 6 | 26.5 | 2.5 | 40 |  |  | 0.1975 | 0.5817 | 0.2208 | based on T | 4.2 |  | 279.4 |  | 12.67 |  | 0.8942512 |  | 117.348 | 14867.99 | 3.5
SPE053 | SiNx | 0 | 437.1201 | 11.1 | 1.62 | 0 | 0.8569615 | 0 |  |  |  |  | 2013-10-09 | 381 | SiNx | 172 (nom) / 148.5nm w/ n=2.52 (Ellips) | 6 | 800 | 72 | 400 | 6 | 26.5 | 2.5 | 40 | [8 empty] | 437.1201 |  | 11.1 | 1.62 | 0.8569615 |  | 0 | 0 | 0
SPE054 | 0 | 0 | 0 | 0 | 0 | 0 | 0 | 0 |  | Dep by Yachin | [28 empty] | 0 | 0 | #DIV/0!
SPE055 | 0 | 0 | 0 | 0 | 0 | 0 | 0 | 0 |  | Dep by Yachin | [28 empty] | 0 | 0 | #DIV/0!
SPE056 | 0 | 0 | 0 | 0 | 0 | 0 | 0 | 0 |  | Dep by Yachin | [28 empty] | 0 | 0 | #DIV/0!
SPE057 | 0 | 0 | 0 | 0 | 0 | 0 | 0 | 0 |  | Dep by Yachin | [28 empty] | 0 | 0 | #DIV/0!
SPE058 | 0 | 0 | 0 | 0 | 0 | 0 | 0 | 0 |  | Dep by Yachin | [28 empty] | 0 | 0 | #DIV/0!
SPE059 | 0 | 0 | 0 | 0 | 0 | 0 | 0 | 0 |  | Dep by Yachin | [28 empty] | 0 | 0 | #DIV/0!
SPE060 | 0 | 0 | 0 | 0 | 0 | 0 | 0 | 0 |  | Dep by Yachin | [28 empty] | 0 | 0 | #DIV/0!
SPE061 | 0 | 0 | 0 | 0 | 0 | 0 | 0 | 0 |  | Dep by Yachin | [28 empty] | 0 | 0 | #DIV/0!
SPE062 | MgO | 3.63 | 451.7502 | 10.4 | 1.677 | 163.9853 | 0.7277677 | 17054.47 |  |  |  |  | 2013-11-21 | 385 | MgO |  | 1 | 800 | 69 | 400 | 8 | 26.5 | 2.5 | 40 |  |  | 0.1737 | 0.612 | 0.2143 | based on T | 3.63 |  | 451.7502 |  | 10.4 | 1.677 | 0.7277677 |  | 163.9853 | 17054.47 | 3.156522
SPE063 | SiNx | 0 | 541.8505 | 11.39 | 1.85 | 0 | 0.8276343 | 0 |  | For FAN Fab. |  |  | 2013-11-21 | 385 | SiNx | 172 (nom) | 3 | 800 | 69 | 400 | 8 | 26.5 | 2.5 | 40 | [8 empty] | 541.8505 |  | 11.39 | 1.85 | 0.8276343 |  | 0 | 0 | 0
SPE064 | SiNx | 0 | 546.8461 | 11.33 | 1.87 | 0 | 0.8192935 | 0 |  | For FAN Fab. |  |  | 2013-11-21 | 385 | SiNx | 172 (nom) | 6 | 800 | 69 | 400 | 8 | 26.5 | 2.5 | 40 | [8 empty] | 546.8461 |  | 11.33 | 1.87 | 0.8192935 |  | 0 | 0 | 0
SPE065 | MgO | 3.71 | 395.9059 | 11.16 | 1.49 | 146.8811 | 0.7504333 | 16391.93 |  | Anneal then Auger. |  |  | 2013-11-22 | 386 | MgO |  | 1 | 800 | 69 | 400 | 8 | 26.5 | 2.5 | 40 |  |  | 0.1794 | 0.6072 | 0.2135 | based on T | 3.71 |  | 395.9059 |  | 11.16 | 1.49 | 0.7504333 |  | 146.8811 | 16391.93 | 3.226087
SPE066 | SiNx | 0 | 501.8852 | 11.38 | 1.78 | 0 | 0.8382851 | 0 |  | For FAN Fab. |  |  | 2013-11-22 | 386 | SiNx | 172 (nom) | 3 | 800 | 69 | 400 | 8 | 26.5 | 2.5 | 40 | [8 empty] | 501.8852 |  | 11.38 | 1.78 | 0.8382851 |  | 0 | 0 | 0
SPE067 | SiNx | 0 | 487.4335 | 11.45 | 1.74 | 0 | 0.8406359 | 0 |  | For FAN Fab. |  |  | 2013-11-22 | 386 | SiNx | 172 (nom) | 6 | 800 | 69 | 400 | 8 | 26.5 | 2.5 | 40 | [8 empty] | 487.4335 |  | 11.45 | 1.74 | 0.8406359 |  | 0 | 0 | 0
SPE068 | MgO | 3.64 | 428.3777 | 10.65 | 1.69 | 155.9295 | 0.6268657 | 16606.49 |  |  |  |  | 2013-11-24 | 387 | MgO |  | 1 | 800 | 69 | 400 | 8 | 26.5 | 2.5 | 40 |  |  | 0.1791 | 0.6113 | 0.2096 | based on T | 3.64 |  | 428.3777 |  | 10.65 | 1.69 | 0.6268657 |  | 155.9295 | 16606.49 | 3.165217
SPE069 | SiNx | 0 | 515.2664 | 11.23 | 1.8 | 0 | 0.8349265 | 0 |  | For FAN Fab. |  |  | 2013-11-24 | 387 | SiNx | 172 (nom) | 3 | 800 | 69 | 400 | 8 | 26.5 | 2.5 | 40 | [8 empty] | 515.2664 |  | 11.23 | 1.8 | 0.8349265 |  | 0 | 0 | 0
SPE070 | SiNx | 0 | 522.5815 | 11.29 | 1.85 | 0 | 0.8330882 | 0 |  | For FAN Fab. |  |  | 2013-11-24 | 387 | SiNx | 172 (nom) | 6 | 800 | 69 | 400 | 8 | 26.5 | 2.5 | 40 | [8 empty] | 522.5815 |  | 11.29 | 1.85 | 0.8330882 |  | 0 | 0 | 0
SPE071 | MgO | 3.67 | 355.0486 | 11.89 | 1.38 | 130.3028 | 0.7777778 | 15493.01 |  |  |  |  | 2013-11-25 | 388 | MgO |  | 1 | 800 | 69 | 400 | 8 | 26.5 | 2.5 | 40 |  |  | 0.1831 | 0.6095 | 0.2074 | based on T | 3.67 |  | 355.0486 |  | 11.89 | 1.38 | 0.7777778 |  | 130.3028 | 15493.01 | 3.191304
SPE072 | SiNx | 0 | 502.242 | 11.26 | 1.8 | 0 | 0.8386029 | 0 |  | For YI Fab. |  |  | 2013-11-25 | 388 | SiNx | 172 (nom) | 3 | 800 | 69 | 400 | 8 | 26.5 | 2.5 | 40 | [8 empty] | 502.242 |  | 11.26 | 1.8 | 0.8386029 |  | 0 | 0 | 0
SPE073 | SiNx | 0 | 498.1385 | 11.28 | 1.78 | 0 | 0.8401487 | 0 |  | For YI Fab. |  |  | 2013-11-25 | 388 | SiNx | 172 (nom) | 6 | 800 | 69 | 400 | 8 | 26.5 | 2.5 | 40 | [8 empty] | 498.1385 |  | 11.28 | 1.78 | 0.8401487 |  | 0 | 0 | 0
SPE074 | MgO | 3.76 | 433.5517 | 10.86 | 1.66 | 163.0155 | 0.7373077 | 17703.48 |  | In situ anneal |  |  | 2013-11-26 | 389 | MgO |  | 1 | 800 | 69 | 400 | 8 | 26.5 | 2.5 | 40 |  |  | 0.1748 | 0.6046 | 0.2206 | based on T | 3.76 |  | 433.5517 |  | 10.86 | 1.66 | 0.7373077 |  | 163.0155 | 17703.48 | 3.269565
SPE075 | SiNx | 0 | 563.6173 | 10.66 | 1.91 | 0 | 0.827 | 0 |  | In situ anneal |  |  | 2013-11-26 | 389 | SiNx | 172 (nom) | 3 | 800 | 69 | 400 | 8 | 26.5 | 2.5 | 40 | [8 empty] | 563.6173 |  | 10.66 | 1.91 | 0.827 |  | 0 | 0 | 0
SPE076 | SiNx | 0 | 562.5468 | 10.74 | 1.92 | 0 | 0.829 | 0 |  | In situ anneal |  |  | 2013-11-26 | 389 | SiNx | 172 (nom) | 6 | 800 | 69 | 400 | 8 | 26.5 | 2.5 | 40 | [8 empty] | 562.5468 |  | 10.74 | 1.92 | 0.829 |  | 0 | 0 | 0
SPE077 | MgO | 3.59 | 456.5675 | 0 | 0 | 163.9077 | 0 | 0 |  |  |  |  | 2013-12-27 | 391 | MgO |  | 1 | 800 | 69 | 400 | 8 | 26.5 | 2.5 | 40 |  |  | 0.1852 | 0.6138 | 0.2009 | based on T | 3.59 |  | 456.5675 | [5 empty] | 163.9077 | 0 | 3.121739
SPE078 | SiO2 | 0 | 512.947 | 11.55 | 1.75 | 0 | 0.8278024 | 0 |  |  |  |  | 2013-12-27 | 391 | SiO2 | 228.9 | 3 | 800 | 69 | 400 | 8 | 26.5 | 2.5 | 40 | [8 empty] | 512.947 |  | 11.55 | 1.75 | 0.8278024 |  | 0 | 0 | 0
SPE079 | SiO2 | 0 | 509.3787 | 11.6 | 1.76 | 0 | 0.8201625 | 0 |  |  |  |  | 2013-12-27 | 391 | SiO2 | 228.9 | 6 | 800 | 69 | 400 | 8 | 26.5 | 2.5 | 40 | [8 empty] | 509.3787 |  | 11.6 | 1.76 | 0.8201625 |  | 0 | 0 | 0
SPE080 | MgO | 3.59 | 407.503 | 10.66 | 1.48 | 146.2936 | 0.7319873 | 15594.89 |  |  |  |  | 2013-12-28 | 392 | MgO |  | 1 | 800 | 69 | 400 | 8 | 26.5 | 2.5 | 40 |  |  | 0.1858 | 0.6141 | 0.2002 | based on T | 3.59 |  | 407.503 |  | 10.66 | 1.48 | 0.7319873 |  | 146.2936 | 15594.89 | 3.121739
SPE081 | SiO2 | 0 | 504.5615 | 11.5 | 1.78 | 0 | 0.8255287 | 0 |  |  |  |  | 2013-12-28 | 392 | SiO2 | 228.9 | 3 | 800 | 69 | 400 | 8 | 26.5 | 2.5 | 40 | [8 empty] | 504.5615 |  | 11.5 | 1.78 | 0.8255287 |  | 0 | 0 | 0
SPE082 | SiO2 | 0 | 491.8939 | 11.64 | 1.69 | 0 | 0.8422502 | 0 |  |  |  |  | 2013-12-28 | 392 | SiO2 | 228.9 | 6 | 800 | 69 | 400 | 8 | 26.5 | 2.5 | 40 | [8 empty] | 491.8939 |  | 11.64 | 1.69 | 0.8422502 |  | 0 | 0 | 0
SPE083 | MgO | 3.59 | 341.6673 | 12.24 | 1.35 | 122.6586 | 0.7880627 | 15013.41 |  | Added step in 'AED_DOE' to log cooldown; step failed |  |  | 2013-12-29 | 393 | MgO |  | 1 | 800 | 69 | 400 | 8 | 26.5 | 2.5 | 40 |  |  | 0.1829 | 0.6138 | 0.2032 | based on T | 3.59 |  | 341.6673 |  | 12.24 | 1.35 | 0.7880627 |  | 122.6586 | 15013.41 | 3.121739
SPE084 | SiO2 | 0 | 489.2177 | 11.57 | 1.8 | 0 | 0.8393405 | 0 |  | Added step in 'AED_DOE' to log cooldown; step failed |  |  | 2013-12-29 | 393 | SiO2 | 228.9 | 3 | 800 | 69 | 400 | 8 | 26.5 | 2.5 | 40 | [8 empty] | 489.2177 |  | 11.57 | 1.8 | 0.8393405 |  | 0 | 0 | 0
SPE085 | SiO2 | 0 | 485.4709 | 11.48 | 1.66 | 0 | 0.8331402 | 0 |  | Added step in 'AED_DOE' to log cooldown; step failed |  |  | 2013-12-29 | 393 | SiO2 | 228.9 | 6 | 800 | 69 | 400 | 8 | 26.5 | 2.5 | 40 | [8 empty] | 485.4709 |  | 11.48 | 1.66 | 0.8331402 |  | 0 | 0 | 0
SPE086 | MgO | 3.65 | 342.381 | 12.16 | 1.35 | 124.9691 | 0.7862635 | 15196.24 |  | Added 60min cooldown in 30mtorr of Ar, 40 sccm flow rate |  |  | 2013-12-30 | 394 | MgO |  | 1 | 800 | 69 | 400 | 8 | 26.5 | 2.5 | 40 |  |  | 0.1896 | 0.611 | 0.1993 | based on T | 3.65 |  | 342.381 |  | 12.16 | 1.35 | 0.7862635 |  | 124.9691 | 15196.24 | 3.173913
SPE087 | SiO2 | 0 | 480.6537 | 11.54 | 1.68 | 0 | 0.8463962 | 0 |  | Added 60min cooldown in 30mtorr of Ar, 40 sccm flow rate |  |  | 2013-12-30 | 394 | SiO2 | 228.9 | 3 | 800 | 69 | 400 | 8 | 26.5 | 2.5 | 40 | [8 empty] | 480.6537 |  | 11.54 | 1.68 | 0.8463962 |  | 0 | 0 | 0
SPE088 | SiO2 | 0 | 461.2063 | 11.65 | 1.69 | 0 | 0.8451098 | 0 |  | Added 60min cooldown in 30mtorr of Ar, 40 sccm flow rate |  |  | 2013-12-30 | 394 | SiO2 | 228.9 | 6 | 800 | 69 | 400 | 8 | 26.5 | 2.5 | 40 | [8 empty] | 461.2063 |  | 11.65 | 1.69 | 0.8451098 |  | 0 | 0 | 0
SPE089 | Al2O3 | 0 | 966.303 | 0 | 0 | 0 | 0.958 | 0 |  | for jonny |  |  | 2013-12-31 | 395 | Al2O3 |  | 3 | RT | 90 | n/a | 0 | 30 | 2.5 | 40 | [8 empty] | 966.303 |  |  |  | 0.958 |  | 0 | 0 | 0
SPE090 | Al2O3 | 0 | 969.5145 | 0 | 0 | 0 | 0 | 0 |  |  |  |  | 2013-12-31 | 395 | Al2O3 |  | 6 | RT | 90 | n/a | 0 | 30 | 2.5 | 40 | [8 empty] | 969.5145 | [5 empty] | 0 | 0 | 0
SPE091 | MgO | 0 | 0 | 0 | 0 | 0 | 0 | 0 |  | Using W wire to shadow |  |  | 2014-01-13 | 397 | MgO |  | 3 | RT | 69 | 400 | 8 | 26.5 | 2.5 | 40 | [14 empty] | 0 | 0 | 0
SPE092 | MgO | 0 | 0 | 0 | 0 | 0 | 0 | 0 |  | Using W wire to shadow |  |  | 2014-01-13 | 397 | MgO |  | 6 | RT | 69 | 400 | 8 | 26.5 | 2.5 | 40 | [14 empty] | 0 | 0 | 0
SPE093 | MgO | 0 | 15.4 | 0.8 | 1.37 | 0 | 0.8 | 0 |  | In during cleaning |  |  | 2014-01-15 | 398 | MgO |  | 3 | 800 | 600 | 400 | 8 | 30 | 2.5 | 40 | [8 empty] | 34.07752 |  | 15.4 | 1.37 | 0.8 |  | 0 | 0 | 0
SPE094 | Al2O3 | 0 | 25.51354 | 14.8 | 0.1 | 0 | 1.2 | 0 |  | In during cleaning |  |  | 2014-01-15 | 398 | Al2O3 |  | 6 | 800 | 600 | 400 | 8 | 30 | 2.5 | 40 | [8 empty] | 25.51354 |  | 14.8 | 0.1 | 1.2 |  | 0 | 0 | 0
SPE095 | SiNx | 0 | 104.3736 | <8 | n/a | 0 | 1.25 | #VALUE! |  | for annealing |  |  | 2014-01-17 | 399 | SiNx | 172 (nom) | 3 | RT | 69 | 400 | 0 | 26.5 | 2.5 | 40 | [8 empty] | 104.3736 |  | <8 | n/a | 1.25 |  | 0 | #VALUE! | 0
SPE096 | SiNx | 0 | 110.2613 | <8 | n/a | 0 | 1.27 | #VALUE! |  | for annealing |  |  | 2014-01-17 | 399 | SiNx | 172 (nom) | 6 | RT | 69 | 400 | 0 | 26.5 | 2.5 | 40 | [8 empty] | 110.2613 |  | <8 | n/a | 1.27 |  | 0 | #VALUE! | 0
SPE097 | SiNx | 0 | 19.98263 | 11.3 | 0.1 | 0 | 2.236842 | 0 |  |  |  |  | 2014-01-18 | 400 | SiNx | 172 (nom) | 2 | 800 | 600 | 400 | 8 | 26.5 | 2.5 | 40 | [8 empty] | 19.98263 |  | 11.3 | 0.1 | 2.236842 |  | 0 | 0 | 0
SPE098 | Al2O3 | 0 | 11.81116 | 13.8 | 0 | 0 | 2.705882 | 0 |  |  |  |  | 2014-01-18 | 400 | Al2O3 |  | 3 | 800 | 600 | 400 | 8 | 30 | 2.5 | 40 | [8 empty] | 11.81116 |  | 13.8 |  | 2.705882 |  | 0 | 0 | 0
SPE099 | SiO2 | 0 | 0 | 0 | 0 | 0 | 0 | 0 |  |  |  |  | 2014-01-18 | 400 | SiO2 | 228.9 | 5 | 800 | 600 | 400 | 8 | 30 | 2.5 | 40 | [14 empty] | 0 | 0 | 0
SPE100 | MgO | 0 | 25.69196 | 15.7 | 0.4 | 0 | 1.038462 | 0 |  |  |  |  | 2014-01-18 | 400 | MgO |  | 6 | 800 | 600 | 400 | 8 | 30 | 2.5 | 40 | [8 empty] | 25.69196 |  | 15.7 | 0.4 | 1.038462 |  | 0 | 0 | 0
SPE101 | SiO2 | 0 | 502.242 | 0 | 0 | 0 | 0 | 0 |  | Added 60min cooldown in 75mtorr of Ar, 50 sccm flow rate |  |  | 2014-01-19 | 401 | SiO2 | 228.9 | 3 | 800 | 69 | 400 | 8 | 26.5 | 2.5 | 40 | [8 empty] | 502.242 | [5 empty] | 0 | 0 | 0
SPE102 | SiO2 | 0 | 506.8809 | 11.2 | 1.7 | 0 | 0.8521285 | 0 |  | Added 60min cooldown in 75mtorr of Ar, 50 sccm flow rate |  |  | 2014-01-19 | 401 | SiO2 | 228.9 | 6 | 800 | 69 | 400 | 8 | 26.5 | 2.5 | 40 | [8 empty] | 506.8809 |  | 11.2 | 1.7 | 0.8521285 |  | 0 | 0 | 0
SPE103 | SiNx | 0 | 1130.803 | <7 | 0 | 0 | 0.6749014 | #VALUE! |  |  |  |  | 2014-01-19 | 402 | SiNx | 172 (nom) | 3 | RT | 69 | 400 | 8 | 30 | 2.5 | 40 | [8 empty] | 1130.803 |  | <7 |  | 0.6749014 |  | 0 | #VALUE! | 0
SPE104 | Al2O3 | 0 | 1087.626 | <7 | 0 | 0 | 0.6908714 | #VALUE! |  |  |  |  | 2014-01-19 | 402 | Al2O3 |  | 6 | RT | 69 | 400 | 8 | 30 | 2.5 | 40 | [8 empty] | 1087.626 |  | <7 |  | 0.6908714 |  | 0 | #VALUE! | 0
SPE105 | SiNx | 0 | 591.9855 | 7.4 | 0 | 0 | 0.7352617 | 0 |  | process kinda failed; one of the steps had an error in it |  |  | 2014-01-20 | 403 | SiNx | 172 (nom) | 3 | RT | 99 | 400 | 8 | 30 | 2.5 | 40 | [8 empty] | 591.9855 |  | 7.4 |  | 0.7352617 |  | 0 | 0 | 0
SPE106 | Al2O3 | 0 | 538.639 | 6.6 | 0 | 0 | 0.7533742 | 0 |  | process kinda failed; one of the steps had an error in it |  |  | 2014-01-20 | 403 | Al2O3 |  | 6 | RT | 99 | 400 | 8 | 30 | 2.5 | 40 | [8 empty] | 538.639 |  | 6.6 |  | 0.7533742 |  | 0 | 0 | 0
SPE107 | SiNx | 0 | 500.4579 | 7.9 | 0 | 0 | 0.755137 | 0 |  |  |  |  | 2014-01-20 | 404 | SiNx | 172 (nom) | 3 | RT | 111 | 400 | 8 | 30 | 2.5 | 40 | [8 empty] | 500.4579 |  | 7.9 |  | 0.755137 |  | 0 | 0 | 0
SPE108 | Al2O3 | 0 | 477.9774 | 6.1 | 0 | 0 | 0.7724265 | 0 |  |  |  |  | 2014-01-20 | 404 | Al2O3 |  | 6 | RT | 111 | 400 | 8 | 30 | 2.5 | 40 | [8 empty] | 477.9774 |  | 6.1 |  | 0.7724265 |  | 0 | 0 | 0
SPE109 | SiNx | 0 | 49.95658 | 6.2 | 0 | 0 | 1.577465 | 0 |  |  |  |  | 2014-01-20 | 405 | SiNx | 172 (nom) | 3 | RT | 111 | 400 | 0 | 30 | 2.5 | 40 | [8 empty] | 49.95658 |  | 6.2 |  | 1.577465 |  | 0 | 0 | 0
SPE110 | Al2O3 | 0 | 50.31341 | 6.3 | 0 | 0 | 1.571429 | 0 |  |  |  |  | 2014-01-20 | 405 | Al2O3 |  | 6 | RT | 111 | 400 | 0 | 30 | 2.5 | 40 | [8 empty] | 50.31341 |  | 6.3 |  | 1.571429 |  | 0 | 0 | 0
SPE111 | SiO2 | 0 | 0 | 0 | 0 | 0 | 0 | 0 |  | WSi, for jonny's training |  |  | 2014-01-21 | 406 | SiO2 | 265 | 3 | RT | 600 | 150 | 8 | 26.5 | 2.5 | 40 | [14 empty] | 0 | 0 | 0
SPE112 | SiO2 | 0 | 0 | 0 | 0 | 0 | 0 | 0 |  | WSi, for jonny's training |  |  | 2014-01-21 | 406 | SiO2 | 265 | 6 | RT | 600 | 150 | 8 | 26.5 | 2.5 | 40 | [14 empty] | 0 | 0 | 0
SPE113 | SiNx | 0 | 1122.417 | <7.4 | 0 | 0 | 0 | #VALUE! |  |  |  |  | 2014-01-22 | 407 | SiNx | 172 (nom) | 3 | RT | 69 | 400 | 8 | 26.5 | 2.5 | 40 | [8 empty] | 1122.417 |  | <7.4 |  |  |  | 0 | #VALUE! | 0
SPE114 | SiNx | 0 | 1103.148 | 0 | 0 | 0 | 0 | 0 |  |  |  |  | 2014-01-22 | 407 | SiNx | 172 (nom) | 6 | RT | 69 | 400 | 8 | 26.5 | 2.5 | 40 | [8 empty] | 1103.148 | [5 empty] | 0 | 0 | 0
SPE115 | [38 empty] | 0
SPE116 | [38 empty] | 0
SPE117 | SiNx | 0 | 114.5433 | 0 | 0 | 0 | 0 | 0 |  |  |  |  | 2014-01-24 | 409 | SiNx | 172 (nom) | 1 | RT | 69 | 400 | 0 | 26.5 | 2.5 | 40 | [8 empty] | 114.5433 | [5 empty] | 0 | 0 | 0
SPE118 | SiNx | 0 | 115.6138 | 0 | 0 | 0 | 0 | 0 |  |  |  |  | 2014-01-24 | 409 | SiNx | 172 (nom) | 2 | RT | 69 | 400 | 0 | 26.5 | 2.5 | 40 | [8 empty] | 115.6138 | [5 empty] | 0 | 0 | 0
SPE119 | SiNx | 0 | 116.5059 | 0 | 0 | 0 | 0 | 0 |  |  |  |  | 2014-01-24 | 409 | SiNx | 172 (nom) | 3 | RT | 69 | 400 | 0 | 26.5 | 2.5 | 40 | [8 empty] | 116.5059 | [5 empty] | 0 | 0 | 0
SPE120 | SiNx | 0 | 114.5433 | 0 | 0 | 0 | 0 | 0 |  |  |  |  | 2014-01-24 | 409 | SiNx | 172 (nom) | 6 | RT | 69 | 400 | 0 | 26.5 | 2.5 | 40 | [8 empty] | 114.5433 | [5 empty] | 0 | 0 | 0
SPE121 | 0 | 0 | 0 | 0 | 0 | 0 | 0 | 0 | [30 empty] | 0 | 0 | #DIV/0!
SPE122 | 0 | 0 | 0 | 0 | 0 | 0 | 0 | 0 | [30 empty] | 0 | 0 | #DIV/0!
SPE123 | 0 | 0 | 0 | 0 | 0 | 0 | 0 | 0 | [30 empty] | 0 | 0 | #DIV/0!
SPE124 | 0 | 0 | 0 | 0 | 0 | 0 | 0 | 0 | [30 empty] | 0 | 0 | #DIV/0!
SPE125 | SiO2 | 0 | 0 | 0 | 0 | 0 | 0 | 0 |  | In during system failure and clean |  |  | 2014-01-27 | 411 | SiO2 | 228.9 | 3 | 800 | 660 | 400 | 8 | 26.5 | 2.5 | 40 | [14 empty] | 0 | 0 | 0
SPE126 | SiO2 | 0 | 0 | 6.7 | 0 | 0 | 2.230769 | 0 |  | In during system failure and clean |  |  | 2014-01-27 | 411 | SiO2 | 228.9 | 6 | 800 | 660 | 400 | 8 | 26.5 | 2.5 | 40 | [10 empty] | 6.7 |  | 2.230769 |  | 0 | 0 | 0
SPE127 | 0 | 0 | 0 | 0 | 0 | 0 | 0 | 0 | [30 empty] | 0 | 0 | #DIV/0!
SPE128 | 0 | 0 | 0 | 0 | 0 | 0 | 0 | 0 | [30 empty] | 0 | 0 | #DIV/0!
SPE129 | 0 | 0 | 0 | 0 | 0 | 0 | 0 | 0 | [30 empty] | 0 | 0 | #DIV/0!
SPE130 | 0 | 0 | 0 | 0 | 0 | 0 | 0 | 0 | [30 empty] | 0 | 0 | #DIV/0!
SPE131 | SiO2 | 0 | 520.6189 | <6.8 | 0 | 0 | 2.230769 | #VALUE! |  |  |  |  | 2014-01-30 | 415 | SiO2 | 255 (nom) | 3 | RT | 120 | 400 | 8 | 26.5 | 2.5 | 40 | [8 empty] | 520.6189 |  | <6.8 |  | 0.7349593 |  | 0 | #VALUE! | 0
SPE132 | SiO2 | 0 | 518.8348 | <6.8 | 0 | 0 | 0.7414782 | #VALUE! |  |  |  |  | 2014-01-30 | 415 | SiO2 | 255 (nom) | 6 | RT | 120 | 400 | 8 | 26.5 | 2.5 | 40 | [8 empty] | 518.8348 |  | <6.8 |  | 0.7414782 |  | 0 | #VALUE! | 0
SPE133 | MgO | 0 | 425.8798 | 11.59 | 1.53 | 0 | 0 | 0 |  |  |  |  | 2014-01-30 | 416 | MgO |  | 1 | 800 | 69 | 400 | 8 | 26.5 | 2.5 | 40 | [8 empty] | 425.8798 |  | 11.59 | 1.53 |  |  | 0 | 0 | 0
SPE134 | SiO2 | 0 | 569.6834 | 10.81 | 1.82 | 0 | 0.820125 | 0 |  | For KS Fab |  |  | 2014-01-30 | 416 | SiO2 | 255 (nom) | 3 | 800 | 69 | 400 | 8 | 26.5 | 2.5 | 40 | [8 empty] | 569.6834 |  | 10.81 | 1.82 | 0.820125 |  | 0 | 0 | 0
SPE135 | SiO2 | 0 | 583.2431 | 10.87 | 1.88 | 0 | 0.8290543 | 0 |  | For KS Fab |  |  | 2014-01-30 | 416 | SiO2 | 255 (nom) | 6 | 800 | 69 | 400 | 8 | 26.5 | 2.5 | 40 | [8 empty] | 583.2431 |  | 10.87 | 1.88 | 0.8290543 |  | 0 | 0 | 0
SPE136 | MgO | 0 | 689.044 | 0 | 0 | 0 | 0 | 0 |  |  |  |  | 2014-02-10 | 417 | MgO |  | 1 | 800 | 69 | 400 | 8 | 26.5 | 2.5 | 40 | [8 empty] | 689.044 | [5 empty] | 0 | 0 | 0
SPE137 | SiO2 | 0 | 616.9638 | 10.9 | 2 | 0 | 0 | 0 |  |  |  |  | 2014-02-10 | 417 | SiO2 | 255 (nom) | 3 | 800 | 69 | 400 | 8 | 26.5 | 2.5 | 40 | [8 empty] | 616.9638 |  | 10.9 | 2 |  |  | 0 | 0 | 0
SPE138 | SiO2 | 0 | 615.5364 | 10.8 | 2 | 0 | 0 | 0 |  |  |  |  | 2014-02-10 | 417 | SiO2 | 255 (nom) | 6 | 800 | 69 | 400 | 8 | 26.5 | 2.5 | 40 | [8 empty] | 615.5364 |  | 10.8 | 2 |  |  | 0 | 0 | 0
SPE139 | MgO | 0 | 576.4632 | 0 | 0 | 0 | 0 | 0 |  |  |  |  | 2014-02-11 | 418 | MgO |  | 1 | 800 | 69 | 400 | 8 | 26.5 | 2.5 | 40 | [8 empty] | 576.4632 | [5 empty] | 0 | 0 | 0
SPE140 | SiO2 | 0 | 645.8672 | 11.03 | 1.85 | 0 | 0.7731114 | 0 |  | For KS Fab |  |  | 2014-02-11 | 418 | SiO2 | 255 (nom) | 3 | 800 | 69 | 400 | 8 | 26.5 | 2.5 | 40 | [8 empty] | 645.8672 |  | 11.03 | 1.85 | 0.7731114 |  | 0 | 0 | 0
SPE141 | SiO2 | 0 | 586.8114 | 11.1 | 1.9 | 0 | 0.7903525 | 0 |  | For KS Fab |  |  | 2014-02-11 | 418 | SiO2 | 255 (nom) | 6 | 800 | 69 | 400 | 8 | 26.5 | 2.5 | 40 | [8 empty] | 586.8114 |  | 11.1 | 1.9 | 0.7903525 |  | 0 | 0 | 0
SPE142 | 0 | 0 | 0 | 0 | 0 | 0 | 0 | 0 | [30 empty] | 0 | 0 | #DIV/0!
SPE143 | 0 | 0 | 0 | 0 | 0 | 0 | 0 | 0 | [30 empty] | 0 | 0 | #DIV/0!
SPE144 | 0 | 0 | 0 | 0 | 0 | 0 | 0 | 0 | [30 empty] | 0 | 0 | #DIV/0!
SPE145 | 0 | 0 | 0 | 0 | 0 | 0 | 0 | 0 | [30 empty] | 0 | 0 | #DIV/0!
SPE146 | 0 | 0 | 0 | 0 | 0 | 0 | 0 | 0 | [30 empty] | 0 | 0 | #DIV/0!
SPE147 | 0 | 0 | 0 | 0 | 0 | 0 | 0 | 0 | [30 empty] | 0 | 0 | #DIV/0!
SPE148 | 0 | 0 | 0 | 0 | 0 | 0 | 0 | 0 | [30 empty] | 0 | 0 | #DIV/0!
SPE149 | 0 | 0 | 0 | 0 | 0 | 0 | 0 | 0 | [30 empty] | 0 | 0 | #DIV/0!
SPE150 | 0 | 0 | 0 | 0 | 0 | 0 | 0 | 0 | [30 empty] | 0 | 0 | #DIV/0!
SPE151 | 0 | 0 | 0 | 0 | 0 | 0 | 0 | 0 | [30 empty] | 0 | 0 | #DIV/0!
SPE152 | 0 | 0 | 0 | 0 | 0 | 0 | 0 | 0 | [30 empty] | 0 | 0 | #DIV/0!
SPE153 | 0 | 0 | 0 | 0 | 0 | 0 | 0 | 0 | [30 empty] | 0 | 0 | #DIV/0!
SPE154 | 0 | 0 | 0 | 0 | 0 | 0 | 0 | 0 | [30 empty] | 0 | 0 | #DIV/0!
SPE155 | 0 | 0 | 0 | 0 | 0 | 0 | 0 | 0 | [30 empty] | 0 | 0 | #DIV/0!
SPE156 | MgO | 0 | 399.6526 | 0 | 0 | 0 | 0 | 0 |  |  |  |  | 2014-02-18 | 423 | MgO |  | 1 | 800 | 69 | 400 | 8 | 26.5 | 2.5 | 40 | [8 empty] | 399.6526 | [5 empty] | 0 | 0 | 0
SPE157 | SiO2 | 0 | 667.2772 | 9.8 | 2.05 | 0 | 0.7888772 | 0 |  | For KS Fab |  |  | 2014-02-18 | 423 | SiO2 | 255 (nom) | 2 | 800 | 69 | 400 | 8 | 26.5 | 2.5 | 40 | [8 empty] | 667.2772 |  | 9.8 | 2.05 | 0.7888772 |  | 0 | 0 | 0
SPE158 | SiO2 | 0 | 597.338 | 0 | 0 | 0 | 0 | 0 |  | For TEM by ChungSoo |  |  | 2014-02-18 | 423 | SiO2 | 255 (nom) | 3 | 800 | 69 | 400 | 8 | 26.5 | 2.5 | 40 | [8 empty] | 597.338 | [5 empty] | 0 | 0 | 0
SPE159 | SiO2 | 0 | 586.633 | 10.6 | 1.89 | 0 | 0.8218918 | 0 |  | For TEM by ChungSoo |  |  | 2014-02-18 | 423 | SiO2 | 255 (nom) | 6 | 800 | 69 | 400 | 8 | 26.5 | 2.5 | 40 | [8 empty] | 586.633 |  | 10.6 | 1.89 | 0.8218918 |  | 0 | 0 | 0
SPE160 | MgO | 0 | 344.8788 | 0 | 0 | 0 | 0 | 0 |  |  |  |  | 2014-02-18 | 424 | MgO |  | 1 | 800 | 69 | 400 | 8 | 26.5 | 2.5 | 40 | [8 empty] | 344.8788 | [5 empty] | 0 | 0 | 0
SPE161 | SiO2 | 0 | 619.64 | 10.5 | 1.98 | 0 | 0.8382621 | 0 |  |  |  |  | 2014-02-18 | 424 | SiO2 | 255 (nom) | 3 | 800 | 69 | 400 | 8 | 26.5 | 2.5 | 40 | [8 empty] | 619.64 |  | 10.5 | 1.98 | 0.8382621 |  | 0 | 0 | 0
SPE162 | SiO2 | 0 | 624.1004 | 10.6 | 1.95 | 0 | 0.8109256 | 0 |  |  |  |  | 2014-02-18 | 424 | SiO2 | 255 (nom) | 6 | 800 | 69 | 400 | 8 | 26.5 | 2.5 | 40 | [8 empty] | 624.1004 |  | 10.6 | 1.95 | 0.8109256 |  | 0 | 0 | 0
SPE163 | MgO | 0 | 348.6256 | 0 | 0 | 0 | 0 | 0 |  |  |  |  | 2014-02-19 | 425 | MgO |  | 1 | 800 | 75 | 400 | 8 | 26.5 | 2.5 | 40 | [8 empty] | 348.6256 | [5 empty] | 0 | 0 | 0
SPE164 | SiO2 | 0 | 509.9139 | 10.9 | 1.72 | 0 | 0.8382621 | 0 |  |  |  |  | 2014-02-19 | 425 | SiO2 | 255 (nom) | 3 | 800 | 75 | 400 | 8 | 26.5 | 2.5 | 40 | [8 empty] | 509.9139 |  | 10.9 | 1.72 | 0.8382621 |  | 0 | 0 | 0
SPE165 | SiO2 | 0 | 507.5945 | 11 | 1.72 | 0 | 0.8313783 | 0 |  |  |  |  | 2014-02-19 | 425 | SiO2 | 255 (nom) | 6 | 800 | 75 | 400 | 8 | 26.5 | 2.5 | 40 | [8 empty] | 507.5945 |  | 11 | 1.72 | 0.8313783 |  | 0 | 0 | 0
SPE166 | Al2O3 | 0 | 429.805 | 0 | 0 | 0 | 0 | 0 |  |  |  |  | 2014-02-19 | 426 | Al2O3 |  | 1 | 800 | 75 | 400 | 8 | 26.5 | 2.5 | 40 | [8 empty] | 429.805 | [5 empty] | 0 | 0 | 0
SPE167 | SiO2 | 0 | 542.2073 | 10.84 | 1.74 | 0 | 0.8275496 | 0 |  | For KAS |  |  | 2014-02-19 | 425 | SiO2 | 255 (nom) | 3 | 800 | 75 | 400 | 8 | 26.5 | 2.5 | 40 | [8 empty] | 542.2073 |  | 10.84 | 1.74 | 0.8275496 |  | 0 | 0 | 0
SPE168 | SiO2 | 0 | 543.4562 | 10.89 | 1.77 | 0 | 0.8237548 | 0 |  | For FAN & YI |  |  | 2014-02-19 | 426 | SiO2 | 255 (nom) | 6 | 800 | 75 | 400 | 8 | 26.5 | 2.5 | 40 | [8 empty] | 543.4562 |  | 10.89 | 1.77 | 0.8237548 |  | 0 | 0 | 0
SPE169 | Al2O3 | 0 | 474.4091 | 0 | 0 | 0 | 0 | 0 |  | Target conditioning time reduced from ~6min to ~1min |  |  | 2014-02-20 | 427 | Al2O3 |  | 1 | 800 | 75 | 400 | 8 | 26.5 | 2.5 | 40 | [8 empty] | 474.4091 | [5 empty] | 0 | 0 | 0
SPE170 | SiO2 | 0 | 549.1655 | 10.93 | 1.8 | 0 | 0.8259557 | 0 |  | For FAN & YI. Target conditioning time reduced from ~6min to ~1min |  |  | 2014-02-20 | 427 | SiO2 | 255 (nom) | 3 | 800 | 75 | 400 | 8 | 26.5 | 2.5 | 40 | [8 empty] | 549.1655 |  | 10.93 | 1.8 | 0.8259557 |  | 0 | 0 | 0
SPE171 | SiO2 | 0 | 552.1986 | 11.02 | 1.8 | 0 | 0.8294947 | 0 |  | For KAS. Target conditioning time reduced from ~6min to ~1min |  |  | 2014-02-20 | 427 | SiO2 | 255 (nom) | 6 | 800 | 75 | 400 | 8 | 26.5 | 2.5 | 40 | [8 empty] | 552.1986 |  | 11.02 | 1.8 | 0.8294947 |  | 0 | 0 | 0
SPE172-220 (YI & JS) | 0 | 0 | 0 | 0 | 0 | 0 | 0 | 0 | [30 empty] | 0 | 0 | #DIV/0!
SPE221 | MgO | 0 | 0 | 0 | 0 | 0 | 0 | 0 |  | Target conditioning time reduced from ~6min to ~1min |  |  | 2014-03-19 | 442 | MgO |  | 1 | 800 | 84 | 400 | 8 | 26.5 | 2.5 | 40 | [14 empty] | 0 | 0
SPE222 | SiO2 | 0 | 0 | 0 | 0 | 0 | 0 | 0 |  | Target conditioning time reduced from ~6min to ~1min |  |  | 2014-03-19 | 442 | SiO2 | 255 (nom) | 3 | 800 | 84 | 400 | 8 | 26.5 | 2.5 | 40 | [14 empty] | 0 | 0
SPE223 | SiO2 | 0 | 0 | 0 | 0 | 0 | 0 | 0 |  | Target conditioning time reduced from ~6min to ~1min |  |  | 2014-03-19 | 442 | SiO2 | 255 (nom) | 6 | 800 | 84 | 400 | 8 | 26.5 | 2.5 | 40 | [14 empty] | 0 | 0
SPE224-254, Yachin & Jonny | 0 | 0 | 0 | 0 | 0 | 0 | 0 | 0 | [30 empty] | 0 | 0
SPE255 | MgO | 4.15 | 464.5962 | 9.72 | 1.56 | 220.6832 | 0.6244396 | 21450.41 |  | For JS, test Tc Cryo |  |  | 2014-04-09 | 457 | MgO |  | 1 | 800 | 84 | 400 | 8 | 26.5 | 2.5 | 40 |  |  | 0.1901 | 0.5821 | 0.2278 | Visible/Trans | 4.15 | 4.75 | 464.5962 |  | 9.72 | 1.56 | 0.6244396 |  | 220.6832 | 21450.41 | 3.392857
SPE256 | SiO2 | 0 | 423.382 | 11.72 | 1.44 | 195.1791 | 0.8475128 | 22874.99 |  | For KAS fab |  |  | 2014-04-09 | 457 | SiO2 | 255 (nom) | 3 | 800 | 84 | 400 | 8 | 26.5 | 2.5 | 40 | [7 empty] | 4.61 | 423.382 |  | 11.72 | 1.44 | 0.8475128 |  | 195.1791 | 22874.99 | 3.292857
SPE257 | SiO2 | 0 | 443.5431 | 11.63 | 2.26 | 198.2637 | 0.8313305 | 23058.07 |  | For KAS fab |  |  | 2014-04-09 | 457 | SiO2 | 255 (nom) | 6 | 800 | 84 | 400 | 8 | 26.5 | 2.5 | 40 | [7 empty] | 4.47 | 443.5431 |  | 11.63 | 2.26 | 0.8313305 |  | 198.2637 | 23058.07 | 3.192857
SPE258 | MgO | 4.09 | 442.8294 | 9.72 | 1.56 | 216.5436 | 1.496399 | 21048.04 |  | For JS, test Tc Cryo |  |  | 2014-04-10 | 458 | MgO |  | 1 | 800 | 84 | 400 | 8 | 26.5 | 2.5 | 40 |  |  | 0.1972 | 0.585 | 0.2178 | Visible/Trans | 4.09 | 4.89 | 442.8294 |  | 9.72 | 1.56 | 1.496399 |  | 216.5436 | 21048.04 | 3.492857
SPE259 | SiO2 | 0 | 424.9878 | 11.7 | 1.44 | 194.2194 | 0.8576082 | 22723.67 |  | For KAS fab |  |  | 2014-04-10 | 458 | SiO2 | 255 (nom) | 3 | 800 | 84 | 400 | 8 | 26.5 | 2.5 | 40 | [7 empty] | 4.57 | 424.9878 |  | 11.7 | 1.44 | 0.8576082 |  | 194.2194 | 22723.67 | 3.264286
SPE260 | SiO2 | 0 | 438.7258 | 11.62 | 1.49 | 195.233 | 0.8534831 | 22686.07 |  | For KAS fab |  |  | 2014-04-10 | 458 | SiO2 | 255 (nom) | 6 | 800 | 84 | 400 | 8 | 26.5 | 2.5 | 40 | [7 empty] | 4.45 | 438.7258 |  | 11.62 | 1.49 | 0.8534831 |  | 195.233 | 22686.07 | 3.178571
SPE261 | MgO | 4.16 | 429.2698 | 0 | 0 | 215.4934 | 0 | 0 |  |  |  |  | 2014-04-11 | 459 | MgO |  | 1 | 800 | 84 | 400 | 8 | 26.5 | 2.5 | 40 |  |  | 0.199 | 0.5812 | 0.2198 | Visible/Trans | 4.16 | 5.02 | 429.2698 | [5 empty] | 215.4934 | 0 | 3.585714
SPE262 | SiO2 | 0 | 436.7632 | 11.54 | 1.5 | 196.9802 | 0.8500652 | 22731.52 |  | For KAS fab |  |  | 2014-04-11 | 459 | SiO2 | 255 (nom) | 3 | 800 | 84 | 400 | 8 | 26.5 | 2.5 | 40 | [7 empty] | 4.51 | 436.7632 |  | 11.54 | 1.5 | 0.8500652 |  | 196.9802 | 22731.52 | 3.221429
SPE263 | SiO2 | 0 | 430.5187 | 11.57 | 1.91 | 196.747 | 0.8572719 | 22763.63 |  | For KAS fab |  |  | 2014-04-11 | 459 | SiO2 | 255 (nom) | 6 | 800 | 84 | 400 | 8 | 26.5 | 2.5 | 40 | [7 empty] | 4.57 | 430.5187 |  | 11.57 | 1.91 | 0.8572719 |  | 196.747 | 22763.63 | 3.264286
SPE264 | MgO | 4.15 | 414.1044 | 0 | 0 | 209.9509 | 0 | 0 |  |  |  |  | 2014-04-14 | 460 | MgO |  | 1 | 800 | 84 | 400 | 8 | 26.5 | 2.5 | 40 |  |  | 0.2036 | 0.5817 | 0.2147 | Visible/Trans | 4.15 | 5.07 | 414.1044 | [5 empty] | 209.9509 | 0 | 3.621429
SPE265 | SiO2 | 0 | 420.3489 | 11.83 | 1.41 | 192.9402 | 0.8565361 | 22824.82 |  | For KAS fab |  |  | 2014-04-14 | 460 | SiO2 | 255 (nom) | 3 | 800 | 84 | 400 | 8 | 26.5 | 2.5 | 40 | [7 empty] | 4.59 | 420.3489 |  | 11.83 | 1.41 | 0.8565361 |  | 192.9402 | 22824.82 | 3.278571
SPE266 | SiO2 | 0 | 416.7806 | 11.75 | 1.41 | 192.5526 | 0.8522888 | 22624.94 |  | For KAS fab |  |  | 2014-04-14 | 460 | SiO2 | 255 (nom) | 6 | 800 | 84 | 400 | 8 | 26.5 | 2.5 | 40 | [7 empty] | 4.62 | 416.7806 |  | 11.75 | 1.41 | 0.8522888 |  | 192.5526 | 22624.94 | 3.3
SPE267 | MgO | 4.81 | 359.1521 | 10.37 | 1.45 | 208.3082 | 0.6946294 | 21601.56 |  | For JS, test Tc Cryo |  |  | 2014-04-15 | 461 | MgO |  | 1 | 800 | 96 | 400 | 8 | 26.5 | 2.5 | 40 |  |  | 0.2157 | 0.5501 | 0.2341 | Visible/Trans | 4.81 | 5.8 | 359.1521 |  | 10.37 | 1.45 | 0.6946294 |  | 208.3082 | 21601.56 | 3.625
SPE268 | SiNx | 0 | 354.3349 | 11.9 | 1.22 | 167.2461 | 0.8702862 | 19902.28 |  | For FN Fab |  |  | 2014-04-15 | 461 | SiNx | 172 | 3 | 800 | 96 | 400 | 8 | 26.5 | 2.5 | 40 | [7 empty] | 4.72 | 354.3349 |  | 11.9 | 1.22 | 0.8702862 |  | 167.2461 | 19902.28 | 2.95
SPE269 | SiNx | 0 | 364.8615 | 11.94 | 1.27 | 168.566 | 0.8735757 | 20126.78 |  | For FN Fab |  |  | 2014-04-15 | 461 | SiNx | 172 | 6 | 800 | 96 | 400 | 8 | 26.5 | 2.5 | 40 | [7 empty] | 4.62 | 364.8615 |  | 11.94 | 1.27 | 0.8735757 |  | 168.566 | 20126.78 | 2.8875
SPE270 | MgO | 3.36 | 596.4459 | 7.92 | 1.21 | 230.8246 | 0.6108259 | 18281.3 |  | For JS, test Tc Cryo |  |  | 2014-04-22 | 463 | MgO |  | 1 | 800 | 69 | 400 | 8 | 26.5 | 2.5 | 40 |  |  | 0.1734 | 0.6238 | 0.2028 | Visible/Trans | 3.36 | 3.87 | 596.4459 |  | 7.92 | 1.21 | 0.6108259 |  | 230.8246 | 18281.3 | 3.365217
SPE271 | SiNx | 0 | 617.3206 | 10.45 | 1.98 | 193.2213 | 0.7771984 | 20191.63 |  | For FN Fab |  |  | 2014-04-22 | 463 | SiNx | 172 | 3 | 800 | 69 | 400 | 8 | 26.5 | 2.5 | 40 | [7 empty] | 3.13 | 617.3206 |  | 10.45 | 1.98 | 0.7771984 |  | 193.2213 | 20191.63 | 2.721739
SPE272 | SiNx | 0 | 617.8558 | 10.43 | 1.95 | 192.1532 | 0.789177 | 20041.58 |  | For FN Fab |  |  | 2014-04-22 | 463 | SiNx | 172 | 6 | 800 | 69 | 400 | 8 | 26.5 | 2.5 | 40 | [7 empty] | 3.11 | 617.8558 |  | 10.43 | 1.95 | 0.789177 |  | 192.1532 | 20041.58 | 2.704348
SPE273 | MgO | 2.88 | 710.0079 | 7.93 | 1.87 | 232.1726 | 0.6162183 | 18411.29 |  | For JS, test Tc Cryo |  |  | 2024-04-23 | 464 | MgO |  | 1 | 800 | 60 | 400 | 8 | 26.5 | 2.5 | 40 |  |  | 0.1713 | 0.6504 | 0.1784 | Visible/Trans | 2.88 | 3.27 | 710.0079 |  | 7.93 | 1.87 | 0.6162183 |  | 232.1726 | 18411.29 | 3.27
SPE274 | SiNx | 0 | 808.2261 | 9.59 | 2.38 | 205.2894 | 0.7461068 | 19687.26 |  | For FN Fab |  |  | 2024-04-23 | 464 | SiNx | 172 | 3 | 800 | 60 | 400 | 8 | 26.5 | 2.5 | 40 | [7 empty] | 2.54 | 808.2261 |  | 9.59 | 2.38 | 0.7461068 |  | 205.2894 | 19687.26 | 2.54
SPE275 | SiNx | 0 | 812.5081 | 9.5 | 2.37 | 207.1896 | 0.7413381 | 19683.01 |  | For FN Fab |  |  | 2024-04-23 | 464 | SiNx | 172 | 6 | 800 | 60 | 400 | 8 | 26.5 | 2.5 | 40 | [7 empty] | 2.55 | 812.5081 |  | 9.5 | 2.37 | 0.7413381 |  | 207.1896 | 19683.01 | 2.55
SPE276 | MgO | 5.68 | 289.5162 | 10.97 | 1.14 | 201.5033 | 0.7044944 | 22104.91 |  | For JS, test Tc Cryo |  |  | 2014-04-25 | 465 | MgO |  | 1 | 800 | 111 | 400 | 8 | 26.5 | 2.5 | 40 |  |  | 0.2119 | 0.5123 | 0.2759 | Visible/Trans | 5.68 | 6.96 | 289.5162 |  | 10.97 | 1.14 | 0.7044944 |  | 201.5033 | 22104.91 | 3.762162
SPE277 | SiNx | 0 | 297.7769 | 12.33 | 1.04 | 160.7995 | 0.9063208 | 19826.58 |  | For FN Fab |  |  | 2014-04-25 | 465 | SiNx | 172 | 3 | 800 | 111 | 400 | 8 | 26.5 | 2.5 | 40 | [7 empty] | 5.4 | 297.7769 |  | 12.33 | 1.04 | 0.9063208 |  | 160.7995 | 19826.58 | 2.918919
SPE278 | SiNx | 0 | 284.7525 | 12.34 | 1.01 | 156.0444 | 0.8956397 | 19255.88 |  | For FN Fab |  |  | 2014-04-25 | 465 | SiNx | 172 | 6 | 800 | 111 | 400 | 8 | 26.5 | 2.5 | 40 | [7 empty] | 5.48 | 284.7525 |  | 12.34 | 1.01 | 0.8956397 |  | 156.0444 | 19255.88 | 2.962162
SPE279 | SiNx | 0 | 550.7713 | 10.88 | 1.83 | 188.3638 | 0.7998078 | 20493.98 |  | For FN Fab |  |  | 2014-05-16 | 470 | SiNx | 172 | 3 | 800 | 75 | 400 | 8 | 26.5 | 2.5 | 40 | [7 empty] | 3.42 | 550.7713 |  | 10.88 | 1.83 | 0.7998078 |  | 188.3638 | 20493.98 | 2.736
SPE280 | SiNx | 0 | 576.1064 | 10.73 | 1.86 | 192.9956 | 0.7878521 | 20708.43 |  | For FN Fab |  |  | 2014-05-16 | 470 | SiNx | 172 | 6 | 800 | 75 | 400 | 8 | 26.5 | 2.5 | 40 | [7 empty] | 3.35 | 576.1064 |  | 10.73 | 1.86 | 0.7878521 |  | 192.9956 | 20708.43 | 2.68
SPE281 | SiNx | 0 | 470.8408 | 11.49 | 1.58 | 180.332 | 0.8348884 | 20720.15 |  | For FN Fab |  |  | 2014-05-19 | 471 | SiNx | 172 | 3 | 800 | 84 | 400 | 8 | 26.5 | 2.5 | 40 | [7 empty] | 3.83 | 470.8408 |  | 11.49 | 1.58 | 0.8348884 |  | 180.332 | 20720.15 | 2.735714
SPE282 | SiNx | 0 | 479.2263 | 11.44 | 1.6 | 181.1476 | 0.8292099 | 20723.28 |  | For FN Fab |  |  | 2014-05-19 | 471 | SiNx | 172 | 6 | 800 | 84 | 400 | 8 | 26.5 | 2.5 | 40 | [7 empty] | 3.78 | 479.2263 |  | 11.44 | 1.6 | 0.8292099 |  | 181.1476 | 20723.28 | 2.7
SPE283-310 YI & JS | 0 | 0 | 0 | 0 | 0 | 0 | 0 | 0 | [30 empty] | 0 | 0 | #DIV/0!
SPE311 | SiNx | 0 | 527.934 | 10.6 | 1.81 | 186.3607 | 0.8392679 | 19754.23 |  | For FN Fab |  |  | 2014-05-30 | 478 | SiNx | 172 | 3 | 800 | 78 | 400 | 8 | 26.5 | 2.5 | 40 | [7 empty] | 3.53 | 527.934 |  | 10.6 | 1.81 | 0.8392679 |  | 186.3607 | 19754.23 | 2.715385
SPE312 | SiNx | 0 | 532.5728 | 10.5 | 1.82 | 184.2702 | 0.8331113 | 19348.37 |  | For FN Fab |  |  | 2014-05-30 | 478 | SiNx | 172 | 6 | 800 | 78 | 400 | 8 | 26.5 | 2.5 | 40 | [7 empty] | 3.46 | 532.5728 |  | 10.5 | 1.82 | 0.8331113 |  | 184.2702 | 19348.37 | 2.661538
SPE313 | SiNx | 0 | 476.8356 | 11.1 | 1.7 | 180.7207 | 0.8269445 | 20059.99 |  | For FN Fab |  |  | 2014-06-03 | 481 | SiNx | 172 | 3 | 800 | 81 | 400 | 8 | 26.5 | 2.5 | 40 | [7 empty] | 3.79 | 476.8356 |  | 11.1 | 1.7 | 0.8269445 |  | 180.7207 | 20059.99 | 2.807407
SPE314 | SiNx | 0 | 483.5083 | 11 | 1.7 | 181.3156 | 0.8234234 | 19944.72 |  | For FN Fab |  |  | 2014-06-03 | 481 | SiNx | 172 | 6 | 800 | 81 | 400 | 8 | 26.5 | 2.5 | 40 | [7 empty] | 3.75 | 483.5083 |  | 11 | 1.7 | 0.8234234 |  | 181.3156 | 19944.72 | 2.777778
SPE315 | Al2O3 | 0 | 438.0526 | 0 | 0 | 158.137 | 0 | 0 |  | 2" Al2O3 wafer for FB |  |  | 2014-06-09 | 482 | Al2O3 |  | n/a | 800 | 75 | 400 | 8 | 26.5 | 2.5 | 40 | [7 empty] | 3.61 | 438.0526 | [5 empty] | 158.137 | 0 | 2.888
SPE316 | SiNx | 0 | 102.4288 | 4.3 | 0 | 68.9346 | 0 | 2964.188 |  | Process error; these films are Nb |  |  | 2014-08-01 | 490 | SiNx | 172 | 1 | 800 | 78 | 400 | 0 | 26.5 | 2.5 | 40 | [7 empty] | 6.73 | 102.4288 |  | 4.3 |  |  |  | 68.9346 | 2964.188 | 5.176923
SPE317 | SiNx | 0 | 212.3155 | <4 | 0 | 134.3957 | 0 | #VALUE! |  | Process error; these films are Nb |  |  | 2014-08-01 | 490 | SiNx | 172 | 3 | 800 | 78 | 400 | 0 | 26.5 | 2.5 | 40 | [7 empty] | 6.33 | 212.3155 |  | <4 |  |  |  | 134.3957 | #VALUE! | 4.869231
SPE318 | SiNx | 0 | 187.5156 | <4 | 0 | 121.6976 | 0 | #VALUE! |  | Process error; these films are Nb |  |  | 2014-08-01 | 490 | SiNx | 172 | 6 | 800 | 78 | 400 | 0 | 26.5 | 2.5 | 40 | [7 empty] | 6.49 | 187.5156 |  | <4 |  |  |  | 121.6976 | #VALUE! | 4.992308
SPE319 | SiNx | 0 | 576.8201 | 10 | 1.88 | 208.232 | 0.7603978 | 20823.2 |  |  |  |  | 2014-08-04 | 491 | SiNx | 172 | 1 | 800 | 78 | 400 | 8 | 26.5 | 2.5 | 40 | [7 empty] | 3.61 | 576.8201 |  | 10 | 1.88 | 0.7603978 |  | 208.232 | 20823.2 | 2.776923
SPE320 | SiNx | 0 | 468.8782 | 11.4 | 1.59 | 180.0492 | 0.8370311 | 20525.61 |  |  |  |  | 2014-08-04 | 491 | SiNx | 172 | 3 | 800 | 78 | 400 | 8 | 26.5 | 2.5 | 40 | [7 empty] | 3.84 | 468.8782 |  | 11.4 | 1.59 | 0.8370311 |  | 180.0492 | 20525.61 | 2.953846
SPE321 | SiNx | 0 | 461.9199 | 11.4 | 1.57 | 180.1488 | 0.8377823 | 20536.96 |  |  |  |  | 2014-08-04 | 491 | SiNx | 172 | 6 | 800 | 78 | 400 | 8 | 26.5 | 2.5 | 40 | [7 empty] | 3.9 | 461.9199 |  | 11.4 | 1.57 | 0.8377823 |  | 180.1488 | 20536.96 | 3
SPE322 | SiO2 | 0 | 17.12797 | 0 | 0 | 10.41381 | 0 | 0 |  |  |  |  | 2014-08-05 | 493 | SiO2 | 255 (nom) | 3 | 800 | 600 | 400 | 8 | 26.5 | 2.5 | 40 | [7 empty] | 6.08 | 17.12797 | [5 empty] | 10.41381 | 0 | 0.608
SPE323 | SiNx | 0 | 17.78811 | 11.95 | 0.4 | 9.427699 | 2.09375 | 1126.61 |  |  |  |  | 2014-08-05 | 493 | SiNx | 172 | 6 | 800 | 600 | 400 | 8 | 26.5 | 2.5 | 40 | [7 empty] | 5.3 | 17.78811 |  | 11.95 | 0.4 | 2.09375 |  | 9.427699 | 1126.61 | 0.53
SPE324 | SiNx | 0 | 249.9613 | 9.6 | 0.7 | 165.4744 | 0.6214575 | 15885.54 |  |  |  |  | 2014-08-06 | 494 | SiNx | 172 | 6 | 800 | 135 | 400 | 8 | 26.5 | 2.5 | 40 | [7 empty] | 6.62 | 249.9613 |  | 9.6 | 0.7 | 0.6214575 |  | 165.4744 | 15885.54 | 2.942222
325-364, YI and JS | 0 | 0 | 0 | 0 | 0 | 0 | 0 | 0 | [30 empty] | 0 | 0 | #DIV/0!
SPE365 | SiO2 | 0 | 495.1054 | 10.3 | 1.71 | 211.41 | 0.772235 | 21775.23 |  | For KS Fab |  |  | 2014-09-02 | 511 | SiO2 | 255 (nom) | 1 | 800 | 84 | 400 | 8 | 26.5 | 2.5 | 40 | 90 | 170 | [5 empty] | 4.27 | 495.1054 |  | 10.3 | 1.71 | 0.772235 |  | 211.41 | 21775.23 | 3.05
SPE366 | SiO2 | 0 | 503.6694 | 10.3 | 1.72 | 214.0595 | 0.7616318 | 22048.13 |  | For KS Fab |  |  | 2014-09-02 | 511 | SiO2 | 255 (nom) | 2 | 800 | 84 | 400 | 8 | 26.5 | 2.5 | 40 | 90 | 170 | [5 empty] | 4.25 | 503.6694 |  | 10.3 | 1.72 | 0.7616318 |  | 214.0595 | 22048.13 | 3.035714
SPE367 | Al2O3 | 0 | 372.7118 | 12.6 | 1.06 | 163.6205 | 0.8547855 | 20616.18 |  | For KS Fab |  |  | 2014-09-02 | 511 | Al2O3 |  | 3 | 800 | 84 | 400 | 8 | 26.5 | 2.5 | 40 | 90 | 170 | [5 empty] | 4.39 | 372.7118 |  | 12.6 | 1.06 | 0.8547855 |  | 163.6205 | 20616.18 | 3.135714
SPE368 | Al2O3 | 0 | 331.3192 | 12.85 | 1.14 | 153.0695 | 0.8836618 | 19669.43 |  | For KS Fab |  |  | 2014-09-02 | 511 | Al2O3 |  | 6 | 800 | 84 | 400 | 8 | 26.5 | 2.5 | 40 | 90 | 170 | [5 empty] | 4.62 | 331.3192 |  | 12.85 | 1.14 | 0.8836618 |  | 153.0695 | 19669.43 | 3.3
SPE369 | SiO2 | 0 | 451.9286 | 10.6 | 1.5 | 216.0219 | 0.8084 | 22898.32 |  | For KS Fab |  |  | 2014-09-02 | 512 | SiO2 | 255 (nom) | 1 | 800 | 90 | 400 | 8 | 26.5 | 2.5 | 40 | 90 | [6 empty] | 4.78 | 451.9286 |  | 10.6 | 1.5 | 0.8084 |  | 216.0219 | 22898.32 | 3.186667
SPE370 | SiO2 | 0 | 461.5631 | 10.45 | 1.41 | 219.2425 | 0.7914843 | 22910.84 |  | For KS Fab |  |  | 2014-09-02 | 512 | SiO2 | 255 (nom) | 2 | 800 | 90 | 400 | 8 | 26.5 | 2.5 | 40 | 90 | [6 empty] | 4.75 | 461.5631 |  | 10.45 | 1.41 | 0.7914843 |  | 219.2425 | 22910.84 | 3.166667
SPE371 | SiO2 | 0 | 380.2053 | 11.4 | 1.19 | 190.4828 | 0.8513932 | 21715.04 |  | For KS Fab |  |  | 2014-09-02 | 512 | SiO2 | 255 (nom) | 3 | 800 | 90 | 400 | 8 | 26.5 | 2.5 | 40 | 90 | [6 empty] | 5.01 | 380.2053 |  | 11.4 | 1.19 | 0.8513932 |  | 190.4828 | 21715.04 | 3.34
SPE372 | Al2O3 | 0 | 332.0328 | 12.54 | 0.99 | 161.368 | 0.8739645 | 20235.54 |  | For KS Fab |  |  | 2014-09-02 | 512 | Al2O3 |  | 6 | 800 | 90 | 400 | 8 | 26.5 | 2.5 | 40 | 90 | [6 empty] | 4.86 | 332.0328 |  | 12.54 | 0.99 | 0.8739645 |  | 161.368 | 20235.54 | 3.24
SPE373 | SiO2 | 0 | 450.3229 | 10.62 | 1.7 | 213.9034 | 0.8031496 | 22716.54 |  | For KS Fab |  |  | 2014-09-03 | 513 | SiO2 | 255 (nom) | 1 | 800 | 90 | 400 | 8 | 26.5 | 2.5 | 40 | 90 | 169 | [5 empty] | 4.75 | 450.3229 |  | 10.62 | 1.7 | 0.8031496 |  | 213.9034 | 22716.54 | 3.166667
SPE374 | SiO2 | 0 | 444.0783 | 10.66 | 1.57 | 210.049 | 0.8051383 | 22391.23 |  | For KS Fab |  |  | 2014-09-03 | 513 | SiO2 | 255 (nom) | 2 | 800 | 90 | 400 | 8 | 26.5 | 2.5 | 40 | 90 | 169 | [5 empty] | 4.73 | 444.0783 |  | 10.66 | 1.57 | 0.8051383 |  | 210.049 | 22391.23 | 3.153333
SPE375 | MgO | 0 | 297.9553 | 11.53 | 1.17 | 183.5405 | 0.7657046 | 21162.22 |  | For KS Fab |  |  | 2014-09-03 | 513 | MgO |  | 3 | 800 | 90 | 400 | 8 | 26.5 | 2.5 | 40 | 90 | 169 | [5 empty] | 6.16 | 297.9553 |  | 11.53 | 1.17 | 0.7657046 |  | 183.5405 | 21162.22 | 4.106667
SPE376 | MgO | 0 | 300.2747 | 11.69 | 1.29 | 184.669 | 0.7684449 | 21587.8 |  | For KS Fab |  |  | 2014-09-03 | 513 | MgO |  | 6 | 800 | 90 | 400 | 8 | 26.5 | 2.5 | 40 | 90 | 169 | [5 empty] | 6.15 | 300.2747 |  | 11.69 | 1.29 | 0.7684449 |  | 184.669 | 21587.8 | 4.1
SPE377 | SiO2 | 0 | 424.2741 | 11.15 | 1.48 | 204.9244 | 0.8169549 | 22849.07 |  | ~3min 50W bias cleaning during low pressure Ar only presputter |  |  | 2014-09-03 | 514 | SiO2 | 255 (nom) | 1 | 800 | 90 | 400 | 8 | 26.5 | 2.5 | 40 | 90 | 169 | [5 empty] | 4.83 | 424.2741 |  | 11.15 | 1.48 | 0.8169549 |  | 204.9244 | 22849.07 | 3.22
SPE378 | SiO2 | 0 | 421.241 | 11.21 | 1.51 | 203.4594 | 0.817553 | 22807.8 |  | ~3min 50W bias cleaning during low pressure Ar only presputter |  |  | 2014-09-03 | 514 | SiO2 | 255 (nom) | 2 | 800 | 90 | 400 | 8 | 26.5 | 2.5 | 40 | 90 | 169 | [5 empty] | 4.83 | 421.241 |  | 11.21 | 1.51 | 0.817553 |  | 203.4594 | 22807.8 | 3.22
SPE379 | SiO2 | 0 | 366.824 | 11.86 | 1.32 | 182.3115 | 0.8704883 | 21622.15 |  | ~3min 50W bias cleaning during low pressure Ar only presputter |  |  | 2014-09-03 | 514 | SiO2 | 255 (nom) | 3 | 800 | 90 | 400 | 8 | 26.5 | 2.5 | 40 | 90 | 169 | [5 empty] | 4.97 | 366.824 |  | 11.86 | 1.32 | 0.8704883 |  | 182.3115 | 21622.15 | 3.313333
SPE380 | MgO | 0 | 284.5741 | 0 | 0 | 179.5663 | 0 | 0 |  | ~3min 50W bias cleaning during low pressure Ar only presputter |  |  | 2014-09-03 | 514 | MgO |  | 6 | 800 | 90 | 400 | 8 | 26.5 | 2.5 | 40 | 90 | 169 | [5 empty] | 6.31 | 284.5741 | [5 empty] | 179.5663 | 0 | 4.206667
SPE381 | SiO2 | 0 | 39.60843 | <4 | n/a | 0 | 2.315068 | #VALUE! |  | ~1min 50W bias cleaning during 30mtorr Ar only spark; ~20nm added on top, after deposition of NbN |  |  | 2014-09-04 | 515 | SiO2 | 255 (nom) | 1 | 800 | 90 | 400 | 8 | 26.5 | 2.5 | 40 | 90 | 169 | [6 empty] | 39.60843 |  | <4 | n/a | 2.315068 |  | 0 | #VALUE! | 0
SPE382 | MgO | 0 | 29.26028 | 0 | 0 | 0 | 0 | 0 |  | ~1min 50W bias cleaning during 30mtorr Ar only spark; ~20nm added on top, after deposition of NbN |  |  | 2014-09-04 | 515 | MgO |  | 2 | 800 | 90 | 400 | 8 | 26.5 | 2.5 | 40 | 90 | 169 | [6 empty] | 29.26028 | [5 empty] | 0 | 0 | 0
SPE383 | SiO2 | 0 | 46.03142 | <4 | n/a | 0 | 1.881188 | #VALUE! |  | ~1min 50W bias cleaning during 30mtorr Ar only spark; ~20nm added on top, after deposition of NbN |  |  | 2014-09-04 | 515 | SiO2 | 255 (nom) | 3 | 800 | 90 | 400 | 8 | 26.5 | 2.5 | 40 | 90 | 169 | [6 empty] | 46.03142 |  | <4 | n/a | 1.881188 |  | 0 | #VALUE! | 0
SPE384 | MgO | 0 | 29.79553 | <4 | n/a | 0 | 4.137931 | #VALUE! |  | ~1min 50W bias cleaning during 30mtorr Ar only spark; ~20nm added on top, after deposition of NbN |  |  | 2014-09-04 | 515 | MgO |  | 6 | 800 | 90 | 400 | 8 | 26.5 | 2.5 | 40 | 90 | 169 | [6 empty] | 29.79553 |  | <4 | n/a | 4.137931 |  | 0 | #VALUE! | 0
SPE385 | SiO2 | 0 | 569.3266 | 10.1 | 1.8 | 227.7306 | 0.7890428 | 23000.79 |  | ~3min 50W bias cleaning during low pressure Ar only presputter |  |  | 2014-09-08 | 516 | SiO2 | 255 (nom) | 1 | 800 | 90 | 400 | 8 | 26.5 | 2.5 | 40 | 91 | 169 | [5 empty] | 4 | 569.3266 |  | 10.1 | 1.8 | 0.7890428 |  | 227.7306 | 23000.79 | 2.666667
SPE386 | SiO2 | 0 | 505.9888 | 10.4 | 1.7 | 215.5512 | 0.8108601 | 22417.33 |  | ~3min 50W bias cleaning during low pressure Ar only presputter |  |  | 2014-09-08 | 516 | SiO2 | 255 (nom) | 2 | 800 | 90 | 400 | 8 | 26.5 | 2.5 | 40 | 91 | 169 | [5 empty] | 4.26 | 505.9888 |  | 10.4 | 1.7 | 0.8108601 |  | 215.5512 | 22417.33 | 2.84
SPE387 | SiO2 | 0 | 419.8137 | 11.2 | 1.3 | 193.9539 | 0.8619575 | 21722.84 |  | ~3min 50W bias cleaning during low pressure Ar only presputter |  |  | 2014-09-08 | 516 | SiO2 | 255 (nom) | 3 | 800 | 90 | 400 | 8 | 26.5 | 2.5 | 40 | 91 | 169 | [5 empty] | 4.62 | 419.8137 |  | 11.2 | 1.3 | 0.8619575 |  | 193.9539 | 21722.84 | 3.08
SPE388 | MgO | 0 | 269.9439 | 12.3 | 1.2 | 166.0155 | 0.874247 | 20419.91 |  | ~3min 50W bias cleaning during low pressure Ar only presputter |  |  | 2014-09-08 | 516 | MgO |  | 6 | 800 | 90 | 400 | 8 | 26.5 | 2.5 | 40 | 91 | 169 | [5 empty] | 6.15 | 269.9439 |  | 12.3 | 1.2 | 0.874247 |  | 166.0155 | 20419.91 | 4.1
SPE389 | MgO | 0 | 31.40128 | 15.4 | 0.1 | 140.6777 | 0.8682171 | 21664.37 |  | Backside NbN dep'd in run 518. ~3min 50W bias cleaning during low pressure Ar only presputter |  |  | 2014-09-10 | 519 | MgO |  | 1 | 800 | 600 | 400 | 8 | 26.5 | 2.5 | 40 | 90 | 168 | [5 empty] | 44.8 | 31.40128 |  | 15.4 | 0.1 | 0.8682171 |  | 140.6777 | 21664.37 | 4.48
SPE390 | MgO | 0 | 31.93653 | 15.4 | 0.17 | 140.2014 | 0.8273381 | 21591.01 |  | Backside NbN dep'd in run 518. ~3min 50W bias cleaning during low pressure Ar only presputter |  |  | 2014-09-10 | 519 | MgO |  | 2 | 800 | 600 | 400 | 8 | 26.5 | 2.5 | 40 | 90 | 168 | [5 empty] | 43.9 | 31.93653 |  | 15.4 | 0.17 | 0.8273381 |  | 140.2014 | 21591.01 | 4.39
SPE391 | MgO | 0 | 27.11929 | 15.7 | 0.17 | 95.73108 | 0.8627451 | 15029.78 |  | Backside NbN dep'd in run 518. ~3min 50W bias cleaning during low pressure Ar only presputter |  |  | 2014-09-10 | 519 | MgO |  | 3 | 800 | 600 | 400 | 8 | 26.5 | 2.5 | 40 | 90 | 168 | [5 empty] | 35.3 | 27.11929 |  | 15.7 | 0.17 | 0.8627451 |  | 95.73108 | 15029.78 | 3.53
SPE392 | MgO | 0 | 32.29336 | 15.3 | 0 | 0 | 0 | 0 |  | Backside NbN dep'd in run 518. ~3min 50W bias cleaning during low pressure Ar only presputter |  |  | 2014-09-10 | 519 | MgO |  | 4 | 800 | 600 | 400 | 8 | 26.5 | 2.5 | 40 | 90 | 168 | [6 empty] | 32.29336 |  | 15.3 |  |  |  | 0 | 0 | 0
SPE393 | MgO | 0 | 32.29336 | 15.4 | 0.44 | 0 | 0.8201439 | 0 |  | Backside NbN dep'd in run 518. ~3min 50W bias cleaning during low pressure Ar only presputter |  |  | 2014-09-10 | 519 | MgO |  | 5 | 800 | 600 | 400 | 8 | 26.5 | 2.5 | 40 | 90 | 168 | [6 empty] | 32.29336 |  | 15.4 | 0.44 | 0.8201439 |  | 0 | 0 | 0
SPE394 | MgO | 0 | 27.11929 | 15.7 | 0 | 0 | 0.6024845 | 0 |  | Backside NbN dep'd in run 518. ~3min 50W bias cleaning during low pressure Ar only presputter |  |  | 2014-09-10 | 519 | MgO |  | 6 | 800 | 600 | 400 | 8 | 26.5 | 2.5 | 40 | 90 | 168 | [6 empty] | 27.11929 |  | 15.7 |  | 0.6024845 |  | 0 | 0 | 0
SPE395 | MgO | 0 | 0 | <4 | 0 | 0 | 0 | #VALUE! |  |  |  |  | 2014-09-16 | 520 | MgO |  | 3 | 800 | 600 | 400 | 0 | 26.5 | 2.5 | 40 | 90 | 149 | [8 empty] | <4 |  |  |  | 0 | #VALUE! | 0
SPE396 | MgO | 0 | 0 | 0 | 0 | 0 | 0 | 0 |  |  |  |  | 2014-09-16 | 520 | MgO |  | 6 | 800 | 600 | 400 | 0 | 26.5 | 2.5 | 40 | 90 | 149 | [12 empty] | 0 | 0 | 0
SPE397 | SiNx | 0 | 586.8114 | 9.13 | 1.73 | 200.3961 | 0.8041743 | 18296.16 |  | ~3min 50W bias cleaning during low pressure Ar only presputter |  |  | 2014-09-17 | 522 | SiNx | 172 | 1 | 800 | 78 | 400 | 8 | 26.5 | 2.5 | 40 | 89 | 167 | [5 empty] | 3.415 | 586.8114 |  | 9.13 | 1.73 | 0.8041743 |  | 200.3961 | 18296.16 | 2.626923
SPE398 | SiNx | 0 | 532.7512 | 9.4 | 1.7 | 188.0612 | 0.8362221 | 17677.75 |  | ~3min 50W bias cleaning during low pressure Ar only presputter |  |  | 2014-09-17 | 522 | SiNx | 172 | 3 | 800 | 78 | 400 | 8 | 26.5 | 2.5 | 40 | 89 | 167 | [5 empty] | 3.53 | 532.7512 |  | 9.4 | 1.7 | 0.8362221 |  | 188.0612 | 17677.75 | 2.715385
SPE399 | SiNx | 0 | 520.6189 | 9.5 | 1.63 | 185.3403 | 0.8418929 | 17607.33 |  | ~3min 50W bias cleaning during low pressure Ar only presputter |  |  | 2014-09-17 | 522 | SiNx | 172 | 6 | 800 | 78 | 400 | 8 | 26.5 | 2.5 | 40 | 89 | 167 | [5 empty] | 3.56 | 520.6189 |  | 9.5 | 1.63 | 0.8418929 |  | 185.3403 | 17607.33 | 2.738462
SPE400 | SiNx | 0 | 517.0506 | 9.73 | 1.64 | 197.5133 | 0.7983495 | 19218.05 |  | ~3min 50W bias cleaning during low pressure Ar only presputter |  |  | 2014-09-17 | 523 | SiNx | 172 | 1 | 800 | 84 | 400 | 8 | 26.5 | 2.5 | 40 | 89 | 167 | [5 empty] | 3.82 | 517.0506 |  | 9.73 | 1.64 | 0.7983495 |  | 197.5133 | 19218.05 | 2.728571
SPE401 | SiNx | 0 | 452.107 | 10.1 | 1.45 | 179.9386 | 0.8548596 | 18173.8 |  | ~3min 50W bias cleaning during low pressure Ar only presputter |  |  | 2014-09-17 | 523 | SiNx | 172 | 3 | 800 | 84 | 400 | 8 | 26.5 | 2.5 | 40 | 89 | 167 | [5 empty] | 3.98 | 452.107 |  | 10.1 | 1.45 | 0.8548596 |  | 179.9386 | 18173.8 | 2.842857
SPE402 | SiNx | 0 | 442.651 | 10.2 | 1.52 | 178.3883 | 0.8555654 | 18195.61 |  | ~3min 50W bias cleaning during low pressure Ar only presputter |  |  | 2014-09-17 | 523 | SiNx | 172 | 6 | 800 | 84 | 400 | 8 | 26.5 | 2.5 | 40 | 89 | 167 | [5 empty] | 4.03 | 442.651 |  | 10.2 | 1.52 | 0.8555654 |  | 178.3883 | 18195.61 | 2.878571
SPE403 | SiNx | 0 | 496.3543 | 0 | 0 | 195.5636 | 0 | 0 |  | ~3min 50W bias cleaning during low pressure Ar only presputter |  |  | 2014-09-18 | 524 | SiNx | 172 | 1 | 800 | 87 | 400 | 8 | 26.5 | 2.5 | 40 | 89 | 167 | [5 empty] | 3.94 | 496.3543 | [5 empty] | 195.5636 | 0 | 2.717241
SPE404 | SiNx | 0 | 426.2367 | 0 | 0 | 179.0194 | 0 | 0 |  | ~3min 50W bias cleaning during low pressure Ar only presputter |  |  | 2014-09-18 | 524 | SiNx | 172 | 3 | 800 | 87 | 400 | 8 | 26.5 | 2.5 | 40 | 89 | 167 | [5 empty] | 4.2 | 426.2367 | [5 empty] | 179.0194 | 0 | 2.896552
SPE405 | SiNx | 0 | 426.9503 | 0 | 0 | 175.0496 | 0 | 0 |  | ~3min 50W bias cleaning during low pressure Ar only presputter |  |  | 2014-09-18 | 524 | SiNx | 172 | 6 | 800 | 87 | 400 | 8 | 26.5 | 2.5 | 40 | 89 | 167 | [5 empty] | 4.1 | 426.9503 | [5 empty] | 175.0496 | 0 | 2.827586
SPE406-409, JS + YI | 0 | 0 | 0 | 0 | 0 | 0 | 0 | 0 | [30 empty] | 0 | 0 | #DIV/0!
SPE410 | SiO2 | 0 | 406.0756 | 0 | 0 | 0 | 0 | 0 |  | Send ahead; 50W bias cleaning |  |  | 2014-09-25 | 526 | SiO2 | 225 | 3 | 800 | 90 | 400 | 8 | 26.5 | 2.5 | 40 | 89 | 166 | [6 empty] | 406.0756 | [5 empty] | 0 | 0 | 0
SPE411 | SiO2 | 0 | 400.1879 | 0 | 0 | 0 | 0 | 0 |  | Send ahead; 50W bias cleaning |  |  | 2014-09-25 | 526 | SiO2 | 225 | 6 | 800 | 90 | 400 | 8 | 26.5 | 2.5 | 40 | 89 | 166 | [6 empty] | 400.1879 | [5 empty] | 0 | 0 | 0
SPE412 | SiO2 | 0 | 0 | 0 | 0 | 0 | 0 | 0 |  | replicate run 514; ~3min of 50W bias cleaning |  |  | 2014-09-25 | 527 | SiO2 | 225 | 1 | 800 | 90 | 400 | 8 | 26.5 | 2.5 | 40 | 89 | [13 empty] | 0 | 0 | 0
SPE413 | SiO2 | 0 | 0 | 0 | 0 | 0 | 0 | 0 |  | replicate run 514; ~3min of 50W bias cleaning |  |  | 2014-09-25 | 527 | SiO2 | 225 | 3 | 800 | 90 | 400 | 8 | 26.5 | 2.5 | 40 | 89 | [13 empty] | 0 | 0 | 0
SPE414 | SiO2 | 0 | 0 | 0 | 0 | 0 | 0 | 0 |  | replicate run 514; ~3min of 50W bias cleaning |  |  | 2014-09-25 | 527 | SiO2 | 225 | 6 | 800 | 90 | 400 | 8 | 26.5 | 2.5 | 40 | 89 | [13 empty] | 0 | 0 | 0
SPE412 | SiO2 | 0 | 935.7938 | 4.99 | 1.67 | 287.2887 | 0.6713079 | 14335.71 |  | Optimize RT NbN; bias cleaning (50W, 3min), no bias sputter |  |  | 2014-09-26 | 528 | SiO2 | 225 | 1 | RT | 90 | 400 | 8 | 26.5 | 2.5 | 40 | 90 | 166 | [5 empty] | 3.07 | 935.7938 |  | 4.99 | 1.67 | 0.6713079 |  | 287.2887 | 14335.71 | 2.046667
SPE413 | SiO2 | 0 | 925.0888 | 4.99 | 1.66 | 284.0023 | 0.661475 | 14171.71 |  | Optimize RT NbN; bias cleaning (50W, 3min), no bias sputter |  |  | 2014-09-26 | 528 | SiO2 | 225 | 6 | RT | 90 | 400 | 8 | 26.5 | 2.5 | 40 | 90 | 166 | [5 empty] | 3.07 | 925.0888 |  | 4.99 | 1.66 | 0.661475 |  | 284.0023 | 14171.71 | 2.046667
SPE414 | SiO2 | 0 | 656.3938 | 7.6 | 1.75 | 237.6145 | 0.7593652 | 18058.71 |  | Optimize RT NbN; bias cleaning (50W, 3min), 50W bias sputter |  |  | 2014-09-26 | 529 | SiO2 | 225 | 1 | RT | 90 | 400 | 8 | 26.5 | 2.5 | 40 | 90 | 165 | [5 empty] | 3.62 | 656.3938 |  | 7.6 | 1.75 | 0.7593652 |  | 237.6145 | 18058.71 | 2.413333
SPE415 | SiO2 | 0 | 658.5348 | 7.55 | 1.75 | 236.414 | 0.7571577 | 17849.26 |  | Optimize RT NbN; bias cleaning (50W, 3min), 50W bias sputter |  |  | 2014-09-26 | 529 | SiO2 | 225 | 6 | RT | 90 | 400 | 8 | 26.5 | 2.5 | 40 | 90 | 165 | [5 empty] | 3.59 | 658.5348 |  | 7.55 | 1.75 | 0.7571577 |  | 236.414 | 17849.26 | 2.393333
SPE416 | SiO2 | 0 | 518.1211 | 8.08 | 1.45 | 215.5384 | 0.8167912 | 17415.5 |  | Optimize RT NbN; bias cleaning (50W, 3min), 50W bias sputter |  |  | 2014-09-26 | 530 | SiO2 | 225 | 1 | RT | 90 | 400 | 6 | 26.5 | 2.5 | 40 | 90 | 161 | [5 empty] | 4.16 | 518.1211 |  | 8.08 | 1.45 | 0.8167912 |  | 215.5384 | 17415.5 | 2.773333
SPE417 | SiO2 | 0 | 523.8304 | 8.12 | 1.49 | 217.9135 | 0.822077 | 17694.57 |  | Optimize RT NbN; bias cleaning (50W, 3min), 50W bias sputter |  |  | 2014-09-26 | 530 | SiO2 | 225 | 6 | RT | 90 | 400 | 6 | 26.5 | 2.5 | 40 | 90 | 161 | [5 empty] | 4.16 | 523.8304 |  | 8.12 | 1.49 | 0.822077 |  | 217.9135 | 17694.57 | 2.773333
SPE418 | SiO2 | 0 | 711.7028 | 5.73 | 1.54 | 255.5013 | 0.7592417 | 14640.23 |  | Optimize RT NbN; bias cleaning (50W, 3min), no bias sputter |  |  | 2014-09-26 | 531 | SiO2 | 225 | 1 | RT | 90 | 400 | 6 | 26.5 | 2.5 | 40 | 90 | 161 | [5 empty] | 3.59 | 711.7028 |  | 5.73 | 1.54 | 0.7592417 |  | 255.5013 | 14640.23 | 2.393333
SPE419 | SiO2 | 0 | 701.5331 | 5.81 | 1.57 | 251.8504 | 0.7517305 | 14632.51 |  | Optimize RT NbN; bias cleaning (50W, 3min), no bias sputter |  |  | 2014-09-26 | 531 | SiO2 | 225 | 6 | RT | 90 | 400 | 6 | 26.5 | 2.5 | 40 | 90 | 161 | [5 empty] | 3.59 | 701.5331 |  | 5.81 | 1.57 | 0.7517305 |  | 251.8504 | 14632.51 | 2.393333
SPE420 | SiO2 | 0 | 424.8093 | 7.48 | 1.21 | 201.7844 | 0.878487 | 15093.48 |  | Optimize RT NbN; bias cleaning (50W, 3min), 50W bias sputter |  |  | 2014-09-26 | 532 | SiO2 | 225 | 1 | RT | 90 | 400 | 4 | 26.5 | 2.5 | 40 | 90 | 155 | [5 empty] | 4.75 | 424.8093 |  | 7.48 | 1.21 | 0.878487 |  | 201.7844 | 15093.48 | 3.166667
SPE421 | SiO2 | 0 | 418.5648 | 7.51 | 1.2 | 201.3297 | 0.8742169 | 15119.86 |  | Optimize RT NbN; bias cleaning (50W, 3min), 50W bias sputter |  |  | 2014-09-26 | 532 | SiO2 | 225 | 6 | RT | 90 | 400 | 4 | 26.5 | 2.5 | 40 | 90 | 155 | [5 empty] | 4.81 | 418.5648 |  | 7.51 | 1.2 | 0.8742169 |  | 201.3297 | 15119.86 | 3.206667
SPE422 | SiO2 | 0 | 523.1168 | 5.99 | 1.27 | 224.4171 | 0.8343648 | 13442.58 |  | Optimize RT NbN; bias cleaning (50W, 3min), no bias sputter |  |  | 2014-09-26 | 533 | SiO2 | 225 | 1 | RT | 90 | 400 | 4 | 26.5 | 2.5 | 40 | 90 | 156 | [5 empty] | 4.29 | 523.1168 |  | 5.99 | 1.27 | 0.8343648 |  | 224.4171 | 13442.58 | 2.86
SPE423 | SiO2 | 0 | 519.5484 | 6.02 | 1.28 | 223.4058 | 0.8344903 | 13449.03 |  | Optimize RT NbN; bias cleaning (50W, 3min), no bias sputter |  |  | 2014-09-26 | 533 | SiO2 | 225 | 6 | RT | 90 | 400 | 4 | 26.5 | 2.5 | 40 | 90 | 156 | [5 empty] | 4.3 | 519.5484 |  | 6.02 | 1.28 | 0.8344903 |  | 223.4058 | 13449.03 | 2.866667
SPE424 | MgO | 0 | 67.79822 | 11.33 | 0.23 | 158.6478 | 0.8870432 | 17974.8 |  | was in slot 3 during runs 528-533 |  |  | 2014-09-26 | 533 | MgO |  | 3 | RT | 540 | 400 |  | 26.5 | 2.5 | 40 | 90 | [6 empty] | 23.4 | 67.79822 |  | 11.33 | 0.23 | 0.8870432 |  | 158.6478 | 17974.8 | 2.6
SPE425 | SiO2 | 0 | 217.3111 | 9.45 | 0.71 | 197.7531 | 0.8554545 | 18687.67 |  | Optimize RT NbN; bias cleaning (50W, 3min), 50W bias sputter |  |  | 2014-09-30 | 534 | SiO2 | 225 | 1 | RT | 189 | 400 | 6 | 26.5 | 2.5 | 40 | 89 | 160 | [5 empty] | 9.1 | 217.3111 |  | 9.45 | 0.71 | 0.8554545 |  | 197.7531 | 18687.67 | 2.888889
SPE426 | SiO2 | 0 | 213.0291 | 9.49 | 0.73 | 193.8565 | 0.8544949 | 18396.98 |  | Optimize RT NbN; bias cleaning (50W, 3min), 50W bias sputter |  |  | 2014-09-30 | 534 | SiO2 | 225 | 6 | RT | 189 | 400 | 6 | 26.5 | 2.5 | 40 | 89 | 160 | [5 empty] | 9.1 | 213.0291 |  | 9.49 | 0.73 | 0.8544949 |  | 193.8565 | 18396.98 | 2.888889
SPE427 | SiO2 | 0 | 227.3024 | 9.23 | 0.77 | 208.6636 | 0.8106061 | 19259.65 |  | Optimize RT NbN; bias cleaning (50W, 3min), 50W bias sputter |  |  | 2014-09-30 | 535 | SiO2 | 225 | 1 | RT | 216 | 400 | 8 | 26.5 | 2.5 | 40 | [7 empty] | 9.18 | 227.3024 |  | 9.23 | 0.77 | 0.8106061 |  | 208.6636 | 19259.65 | 2.55
SPE428 | SiO2 | 0 | 224.0909 | 9.26 | 0.77 | 205.7155 | 0.8086522 | 19049.25 |  | Optimize RT NbN; bias cleaning (50W, 3min), 50W bias sputter |  |  | 2014-09-30 | 535 | SiO2 | 225 | 6 | RT | 216 | 400 | 8 | 26.5 | 2.5 | 40 | [7 empty] | 9.18 | 224.0909 |  | 9.26 | 0.77 | 0.8086522 |  | 205.7155 | 19049.25 | 2.55
SPE429 | MgO | 0 | 97.0585 | 11.02 | 0.34 | 175.87 | 0.7811321 | 19380.87 |  | Optimize RT NbN; bias cleaning (50W, 3min), 50W bias sputter |  |  | 2014-09-30 | 535 | MgO |  | 3 | RT | 405 | 400 |  | 26.5 | 2.5 | 40 | [7 empty] | 18.12 | 97.0585 |  | 11.02 | 0.34 | 0.7811321 |  | 175.87 | 19380.87 | 2.684444
SPE430 | SiO2 | 0 | 202.6 | 0 | 0 | 196.3194 | 0 | 0 |  | bias cleaning (50W, 3min), 50W bias sputter |  |  | 2014-10-01 | 536 | SiO2 | 255 |  | RT | 189 | 400 | 6 | 26.5 | 2.5 | 40 | [7 empty] | 9.69 | 202.6 | [5 empty] | 196.3194 | 0 | 3.07619
SPE431-443, JS + YI | 0 | 0 | 0 | 0 | 0 | 0 | 0 | 0 | [30 empty] | 0 | 0 | #DIV/0!
SPE444 | SiNx | 0 | 942.752 | 5.13 | 1.82 | 285.6539 | 0.4963291 | 14654.04 |  | 1st dep after system repairs; 50W bias clean for 6 min during conditioning |  |  | 2014-11-04 | 549 | SiNx | 172 | 1 | 800 | 84 | 400 | 8 | 26.5 | 2.5 | 40 | 89 | 166 | [5 empty] | 3.03 | 942.752 |  | 5.13 | 1.82 | 0.4963291 |  | 285.6539 | 14654.04 | 2.164286
SPE445 | SiNx | 0 | 731.5071 | 7.39 | 2.07 | 253.1014 | 0.5613061 | 18704.2 |  | 1st dep after system repairs; 50W bias clean for 6 min during conditioning |  |  | 2014-11-04 | 549 | SiNx | 172 | 3 | 800 | 84 | 400 | 8 | 26.5 | 2.5 | 40 | 89 | 166 | [5 empty] | 3.46 | 731.5071 |  | 7.39 | 2.07 | 0.5613061 |  | 253.1014 | 18704.2 | 2.471429
SPE446 | SiNx | 0 | 744.7099 | 7.28 | 2.09 | 258.4143 | 0.5531032 | 18812.56 |  | 1st dep after system repairs; 50W bias clean for 6 min during conditioning |  |  | 2014-11-04 | 549 | SiNx | 172 | 6 | 800 | 84 | 400 | 8 | 26.5 | 2.5 | 40 | 89 | 166 | [5 empty] | 3.47 | 744.7099 |  | 7.28 | 2.09 | 0.5531032 |  | 258.4143 | 18812.56 | 2.478571
SPE447 | SiNx | 0 | 900.1105 | 0 | 0 | 280.8345 | 0 | 0 |  | 50W bias clean for 6 min during conditioning |  |  | 2014-11-04 | 550 | SiNx | 172 | 1 | 800 | 84 | 400 | 8 | 26.5 | 2.5 | 40 | 90 | 166 | [5 empty] | 3.12 | 900.1105 | [5 empty] | 280.8345 | 0 | 2.228571
SPE448 | SiNx | 0 | 693.326 | 0 | 0 | 247.5174 | 0 | 0 |  | 50W bias clean for 6 min during conditioning |  |  | 2014-11-04 | 550 | SiNx | 172 | 3 | 800 | 84 | 400 | 8 | 26.5 | 2.5 | 40 | 90 | 166 | [5 empty] | 3.57 | 693.326 | [5 empty] | 247.5174 | 0 | 2.55
SPE449 | SiNx | 0 | 705.1014 | 0 | 0 | 250.311 | 0 | 0 |  | 50W bias clean for 6 min during conditioning |  |  | 2014-11-04 | 550 | SiNx | 172 | 6 | 800 | 84 | 400 | 8 | 26.5 | 2.5 | 40 | 90 | 166 | [5 empty] | 3.55 | 705.1014 | [5 empty] | 250.311 | 0 | 2.535714
SPE450 | SiO2 | 0 | 562.9036 | 10.19 | 1.83 | 225.7243 | 0.7497742 | 23001.31 |  | 50W bias clean for 6 min during conditioning |  |  | 2014-11-11 | 552 | SiO2 | 225 | 1 | 800 | 84 | 400 | 8 | 26.5 | 2.5 | 40 | 88 | 165 | [5 empty] | 4.01 | 562.9036 |  | 10.19 | 1.83 | 0.7497742 |  | 225.7243 | 23001.31 | 2.864286
SPE451 | SiO2 | 0 | 591.4502 | 10.94 | 1.8 | 214.105 | 0.7874774 | 23423.08 |  | 50W bias clean for 6 min during conditioning |  |  | 2014-11-11 | 552 | SiO2 | 225 | 3 | 800 | 84 | 400 | 8 | 26.5 | 2.5 | 40 | 88 | 165 | [5 empty] | 3.62 | 591.4502 |  | 10.94 | 1.8 | 0.7874774 |  | 214.105 | 23423.08 | 2.585714
SPE452 | SiNx | 0 | 438.369 | 11.25 | 1.43 | 177.9778 | 0.8487849 | 20022.5 |  | 50W bias clean for 6 min during conditioning |  |  | 2014-11-11 | 552 | SiNx | 172 | 6 | 800 | 84 | 400 | 8 | 26.5 | 2.5 | 40 | 88 | 165 | [5 empty] | 4.06 | 438.369 |  | 11.25 | 1.43 | 0.8487849 |  | 177.9778 | 20022.5 | 2.9
SPE453-460, JS | 0 | 0 | 0 | 0 | 0 | 0 | 0 | 0 | [30 empty] | 0 | 0 | #DIV/0!
SPE461 | SiO2 | 0 | 563.082 | 9.51 | 1.7 | 227.4851 | 0.7727995 | 21633.84 |  | 50W bias clean for 6 min during conditioning |  |  | 2014-11-25 | 558 | SiO2 | 225 | 1 | 840 | 90 | 400 | 8 | 26.5 | 2.5 | 40 | 87 | 165 | [5 empty] | 4.04 | 563.082 |  | 9.51 | 1.7 | 0.7727995 |  | 227.4851 | 21633.84 | 2.693333
SPE462 | MgO | 0 | 330.9623 | 11.02 | 0.94 | 185.0079 | 0.7934247 | 20387.88 |  | 50W bias clean for 6 min during conditioning |  |  | 2014-11-25 | 558 | MgO |  | 3 | 840 | 90 | 400 | 8 | 26.5 | 2.5 | 40 | 87 | 165 | [5 empty] | 5.59 | 330.9623 |  | 11.02 | 0.94 | 0.7934247 |  | 185.0079 | 20387.88 | 3.726667
SPE463 | SiO2 | 0 | 457.8164 | 10.99 | 1.52 | 196.861 | 0.8320067 | 21635.03 |  | 50W bias clean for 6 min during conditioning |  |  | 2014-11-25 | 558 | SiO2 | 225 | 6 | 840 | 90 | 400 | 8 | 26.5 | 2.5 | 40 | 87 | 165 | [5 empty] | 4.3 | 457.8164 |  | 10.99 | 1.52 | 0.8320067 |  | 196.861 | 21635.03 | 2.866667
SPE464 | SiO2 | 0 | 568.9698 | 9.98 | 2.21 | 228.7258 | 0.7811132 | 22826.84 |  | 50W bias clean during spark and Ar pre-sputter (~3 min total) |  |  | 2014-11-26 | 559 | SiO2 | 225 | 1 | 840 | 90 | 400 | 8 | 26.5 | 2.5 | 40 | 88 | 165 | [5 empty] | 4.02 | 568.9698 |  | 9.98 | 2.21 | 0.7811132 |  | 228.7258 | 22826.84 | 2.68
SPE465 | MgO | 0 | 368.6082 | 10.81 | 1.3 | 196.4682 | 0.7461358 | 21238.21 |  | 50W bias clean during spark and Ar pre-sputter (~3 min total) |  |  | 2014-11-26 | 559 | MgO |  | 3 | 840 | 90 | 400 | 8 | 26.5 | 2.5 | 40 | 88 | 165 | [5 empty] | 5.33 | 368.6082 |  | 10.81 | 1.3 | 0.7461358 |  | 196.4682 | 21238.21 | 3.553333
SPE466 | SiO2 | 0 | 454.6049 | 11.34 | 1.53 | 196.3893 | 0.8389831 | 22270.55 |  | 50W bias clean during spark and Ar pre-sputter (~3 min total) |  |  | 2014-11-26 | 559 | SiO2 | 225 | 6 | 840 | 90 | 400 | 8 | 26.5 | 2.5 | 40 | 88 | 165 | [5 empty] | 4.32 | 454.6049 |  | 11.34 | 1.53 | 0.8389831 |  | 196.3893 | 22270.55 | 2.88
SPE467 | SiO2 | 0 | 545.062 | 10.16 | 0 | 221.8402 | 0.7864672 | 22538.97 |  | 50W bias clean during spark and Ar pre-sputter (~3 min total) |  |  | 2014-12-15 | 561 | SiO2 | 225 | 1 | 840 | 90 | 400 | 8 | 26.5 | 2.5 | 40 |  | 164 | [5 empty] | 4.07 | 545.062 |  | 10.16 |  | 0.7864672 |  | 221.8402 | 22538.97 | 2.713333
SPE468 | SiO2 | 0 | 438.7258 | 0 | 0 | 193.9168 | 0 | 0 |  | 50W bias clean during spark and Ar pre-sputter (~3 min total) |  |  | 2014-12-15 | 561 | SiO2 | 225 | 6 | 840 | 90 | 400 | 8 | 26.5 | 2.5 | 40 |  | 164 | [5 empty] | 4.42 | 438.7258 | [5 empty] | 193.9168 | 0 | 2.946667
SPE469 | SiO2 | 0 | 523.2952 | 0 | 0 | 216.1209 | 0 | 0 |  | 50W bias clean during spark and Ar pre-sputter (~3 min total) |  |  | 2014-12-15 | 562 | SiO2 | 225 | 1 | 840 | 90 | 400 | 8 | 26.5 | 2.5 | 40 |  | 164 | [5 empty] | 4.13 | 523.2952 | [5 empty] | 216.1209 | 0 | 2.753333
SPE470 | SiO2 | 0 | 437.8337 | 0 | 0 | 193.5225 | 0 | 0 |  | 50W bias clean during spark and Ar pre-sputter (~3 min total) |  |  | 2014-12-15 | 562 | SiO2 | 225 | 6 | 840 | 90 | 400 | 8 | 26.5 | 2.5 | 40 |  | 164 | [5 empty] | 4.42 | 437.8337 | [5 empty] | 193.5225 | 0 | 2.946667
SPE471 | SiO2 | 0 | 0 | 0 | 0 | 0 | 0 | 0 |  | 50W bias clean during spark and Ar/ Ar+N2 pre-sputter (~6 min total); 50W bias sputter |  |  | 2014-12-16 | 563 | SiO2 | 225 | 1 | 840 | 90 | 400 | 8 | 26.5 | 2.5 | 40 | [14 empty] | 0 | 0 | 0
SPE472 | SiO2 | 0 | 0 | 0 | 0 | 0 | 0 | 0 |  | 50W bias clean during spark and Ar/ Ar+N2 pre-sputter (~6 min total); 50W bias sputter |  |  | 2014-12-16 | 563 | SiO2 | 225 | 6 | 840 | 90 | 400 | 8 | 26.5 | 2.5 | 40 | [14 empty] | 0 | 0 | 0
SPE473 | 0 | 0 | 0 | 0 | 0 | 0 | 0 | 0 | [30 empty] | 0 | 0 | #DIV/0!
SPE474 | 0 | 0 | 0 | 0 | 0 | 0 | 0 | 0 | [30 empty] | 0 | 0 | #DIV/0!
| 0 | 0 | 0 | 0 | 0 | 0 | 0 | 0 | [30 empty] | 0 | 0 | #DIV/0!
Note on O3: Rsheet directly after removal from AJA
Note on AS3: Rsheet directly before Tc measurement
Note on AU3: Slots three and six in the new chuck are 'open', all else are closed
Note on BE3: This is a measured value from a representative sample. Not the nominal value but also not measured for each individual sample
Note on K4: Calculated by KAS on xx/xx/xx --AEDane Thursday, March 08, 2012 11:16:24 AM
Note on G28: Gun 3 Shortened, we are now using a new gun. DDF011-DDF012 are now in the main chamber--dodo.defazio Thursday, March 08, 2012 5:15:02 PM
Note on B40: DDF019-026 too thin, current setpoint bug --dodo.defazio Thursday, March 15, 2012 4:33:25 PM
Note on C64: SPD001-004 Rotation Off --dodo.defazio domenica 18 marzo 2012 11:56:31
Note on C80: SPD017-020 are DDF019-022 deposited on the other side--dodo.defazio giovedì 22 marzo 2012 22:25:44
Note on C84: SPD021-024 are DDF023-026 deposited on the other side --dodo.defazio Friday, March 23, 2012 10:03:22 AM
Note on P86: Hysteresis was noticed in this measurement. Tc of 11.53 going up and 11.56 going down. --AEDane Monday, April 02, 2012 8:14:38 PM
Note on P87: Hysteresis: Tc=11.54 UP and 11.59 Down --AEDane Monday, April 02, 2012 8:16:54 PM
Note on E108: These samples can be used if we'll need a dual face deposition. --dodo.defazio Friday, April 20, 2012 5:09:04 PM
Note on O128: New Correction Factor --dodo.defazio Friday, April 20, 2012 12:00:53 PM
Note on E133: 3sccm N2 and 1.5mTorr pressure--dodo.defazio Friday, April 20, 2012 3:08:32 PM
Note on E137: 6sccm N2 and 4.5mTorr pressure --dodo.defazio Friday, April 20, 2012 3:09:14 PM
Note on E142: 6sccm N2 and 4.5mTorr --dodo.defazio lunedì 23 aprile 2012 22:41:01
Note on E146: 6sccm N2 and 1.5mTorr --dodo.defazio Wednesday, April 25, 2012 11:53:05 AM
Note on E154: Too thin samples, oxide on the target --dodo.defazio Friday, April 27, 2012 2:38:55 PM
Note on E162: 3sccm N2 and 4.5mTorr --dodo.defazio Friday, April 27, 2012 5:25:53 PM
Note on E166: 4.5sccm N2 and 3mTorr --dodo.defazio Saturday, April 28, 2012 12:39:07 PM
Note on C206: 2.5mTorr Total Pressure
Note on A258: dirty samples
Note on Q265: This is an estimation; 4 wire measurement failed, had to switch to 2 wire.
Note on E270: 3sccm N2 and 4.5mTorr --dodo.defazio Friday, May 18, 2012 12:49:07 PM
Note on E278: 4.5sccm N2 and 3mTorr
Note on P285: After TMAH soak the Tc was measured to be 13.0K
Note on Q285: After TMAH soak, RRR was relatively unchanged, equal to 0.94.
Note on E290: 6sccm N2 and 1.5mTorr
Note on E294: 6sccm N2 and 4.5mTorr pressure
Note on E298: 6sccm N2 and 4.5mTorr pressure
Note on E302: 3 sccm N2 and 1.5mTorr pressure, Brown samples
Note on E310: 3 sccm N2 and 1.5mTorr pressure, Brown samples
Note on E318: 7.5 sccm N2 and 3mTorr pressure
Note on AG326: We are not Tc'ing SiNx films at Faraz's request; he needs all for fabrication.
Note on E345: 4.5 sccm N2 and 6mTorr pressure
Note on E347: 4.5 sccm N2 and 6mTorr pressure
Note on B355: All the Tc vs Thickness samples will be grown with 5.3 sccm of nitrogen and total pressure = 3.2mTorr
Note on E400: Sheet resistances too high for array
Note on E439: 3mTorr pressure and 4.5sccm of nitrogen
Note on A625: Chuck C1 and plate CP1 are now engraved so their relative position should be the same in subsequent depositions
Note on G661: Note: max speed of sample holder in AJA is 20RMP -> the period of one revolution is then 3 seconds. All deposition times from here out should be multiples of 3 seconds.
Note on A689: First Deposition after replacing the target. See Maintenance log for details.
Note on AC697: sample dropped film down before optical measurements; likely incorrect.
Note on AS701: Tc measurement taken 2-3 hours after rsheet meas; rsheet meas not repeated prior to Tc test.
Note on AS702: Tc measurement taken 2-3 hours after rsheet meas; rsheet meas not repeated prior to Tc test.
Note on AC729: Sample may be too thick to measure. Basing thickness on absorption leads to 10.784 nm thickness
Note on AC740: remeasured after ~1 hour: 2.75nm
Note on AC741: Remeasured after ~1 hour: 2.78nm
Note on AC742: Remeasured after ~1 hour: 2.76nm
Note on AS742: Taken to be same as initial; few minutes time delay between
Note on AC743: Remeasured after ~1 hour: 2.76nm
Note on P749: At 4.2K sample appeared to be transitioning; Tc <4.2K.
Note on G801: This was 600; does not match AJA log. Corrected to match AJA log.
Note on P803: 5.9 according to fit; 5.7 from data taken while turning cryo on and off (cryo seems to be able to momentarily reach lower temps than it can reach in steady state)
Note on AC864: I'm worried about these measurements; reflectometere may need some maintenance. Reflectometer confirmed to be OK.
Note on AC865: I'm worried about these measurements; reflectometere may need some maintenance.
Note on AC866: I'm worried about these measurements; reflectometere may need some maintenance.
Note on G922: 30 sec dep at room temp before heating, then 60 normal deposition (20 min heat soak then dep)
Note on G926: 30 sec dep at room temp before heating, then 60 normal deposition (20 min heat soak then dep)
Note on G930: 30 sec dep at room temp before heating, then 60 normal deposition (20 min heat soak then dep)
Note on G934: 30 sec dep at room temp before heating, then 60 normal deposition (20 min heat soak then dep)
Note on G952: 30 sec dep at room temp before heating, then 60 normal deposition (20 min heat soak then dep)
Note on P965: Did not transition down to 4K; did not show signs of transitioning between 4 and 20K
Note on P1000: Sample was transitioning around 5K; Tc estimated to be about 4.5K by eye.
Note on P1019: Tc taken after backside absorber was RIE'd for 200 seconds
Note on P1020: Tc taken after backside absorber was RIE'd for 200 seconds
Note on AU1076: Samples from run 324 will not have the right marking for these slots; the plate was upside down for coating
Note on BE1187: measured on wafer that was adjacent during growth, by Jim on NSL ellipsometer. Needs to be independently verified.
Note on AO1228: This is an estimate; Adam's program returned NaN, mine gave same # as SPD968 and they both look the same.
Note on AO1233: estimate, like SPD969
Note on E1283: And Run 371
Note on E1284: and run 371
Note on AM1428: There was an error in the process; as a result these films were deposited with no nitrogen.
Note on BG1462: after RIE'ing NbN absorber off of backside
Note on A1482: This process failed; one of the heat lamps died
Note on BG1497: This number is surprisingly close to the sum of the thicknesses from the runs it was in with...

## Charts
Substrate: | Run #: | rho: | Run #: | rho*Tc: | Run #: | deposition rate: | d: | Tc | Rs: | d*Tc
MgO | 30 | 0 | 30 | 0 | 30 | 4.128 | 3.44 | 7.6988 | 0 | 26.483872
MgO | 30 | 260.8887 | 30 | 0 | 30 | 4.032 | 3.36 | 0 | 776.4544 | 0
MgO | 31 | 0 | 31 | 0 | 31 | 4.052308 | 4.39 | 0 | 0 | 0
MgO | 31 | 163.5967 | 31 | 18322.84 | 31 | 4.163077 | 4.51 | 11.2 | 362.7422 | 50.512
MgO | 31 | 0 | 31 | 0 | 31 | 0 | 0 | 0 | 0 | 0
MgO | 31 | 0 | 31 | 0 | 31 | 0 | 0 | 0 | 0 | 0
MgO | 32 | 149.891 | 32 | 0 | 32 | 4.033846 | 4.37 | 0 | 343 | 0
MgO | 32 | 132.5962 | 32 | 16441.93 | 32 | 3.987692 | 4.32 | 12.4 | 306.9357 | 53.568
MgO | 32 | 0 | 32 | 0 | 32 | 0 | 0 | 0 | 296.3945 | 0
MgO | 32 | 0 | 32 | 0 | 32 | 0 | 0 | 0 | 302.7192 | 0
MgO | 33 | 0 | 33 | 0 | 33 | 3.978462 | 4.31 | 0 | 0 | 0
MgO | 33 | 147.3673 | 33 | 17684.08 | 33 | 4.172308 | 4.52 | 12 | 326.034 | 54.24
MgO | 33 | 0 | 33 | 0 | 33 | 0 | 0 | 0 | 271.4676 | 0
MgO | 33 | 0 | 33 | 0 | 33 | 0 | 0 | 0 | 284.9852 | 0
MgO | 34 | 145.9686 | 34 | 17224.29 | 34 | 3.894545 | 3.57 | 11.8 | 408.8756 | 42.126
MgO | 34 | 156.3665 | 34 | 17669.41 | 34 | 4.025455 | 3.69 | 11.3 | 423.7573 | 41.697
MgO | 34 | 215.0172 | 34 | 24942 | 34 | 3.578182 | 3.28 | 11.6 | 655.5403 | 38.048
MgO | 34 | 226.2254 | 34 | 25789.7 | 34 | 3.687273 | 3.38 | 11.4 | 669.3059 | 38.532
MgO | 35 | 365.165 | 35 | 0 | 35 | 2.72 | 2.04 | 0 | 1790.024 | 0
MgO | 35 | 187.0597 | 35 | 0 | 35 | 4.893333 | 3.67 | 0 | 509.6993 | 0
MgO | 35 | 147.9616 | 35 | 0 | 35 | 5.466667 | 4.1 | 0 | 360.882 | 0
MgO | 35 | 264.374 | 35 | 0 | 35 | 3.4 | 2.55 | 0 | 1036.761 | 0
MgO | 36 | 103.2853 | 36 | 0 | 36 | 4.282 | 21.41 | 0 | 48.24162 | 0
MgO | 36 | 98.22241 | 36 | 0 | 36 | 4.328 | 21.64 | 0 | 45.38928 | 0
MgO | 37 | 0 | 37 | 0 | 37 | 0 | 0 | 0 | 0 | 0
MgO | 37 | 0 | 37 | 0 | 37 | 0 | 0 | 0 | 0 | 0
NA | 0 | 147.9548 | 0 | 0 | 0 | #DIV/0! | 3.83 | 0 | 386.305 | 0
0 | 0 | 0 | 0 | 0 | 0 | #DIV/0! | 0 | 0 | 0 | 0
NA | 0 | 118.0865 | 0 | 0 | 0 | #DIV/0! | 4.6 | 0 | 256.7099 | 0
MgO | 38 | 215.5354 | 38 | 0 | 38 | 1.1116 | 5.558 | 0 | 387.7931 | 0
MgO | 38 | 220.7819 | 38 | 0 | 38 | 1.1106 | 5.553 | 0 | 397.5903 | 0
MgO | 38 | 267.8682 | 38 | 0 | 38 | 1.104 | 5.52 | 0 | 485.2685 | 0
MgO | 38 | 221.214 | 38 | 0 | 38 | 1.0994 | 5.497 | 0 | 402.4269 | 0
MgO | 39 | 0 | 39 | 0 | 39 | 0 | 0 | 0 | 141.3765 | 0
MgO | 39 | 0 | 39 | 0 | 39 | 0 | 0 | 0 | 139.1442 | 0
MgO | 39 | 0 | 39 | 0 | 39 | 0 | 0 | 0 | 116.6976 | 0
MgO | 39 | 0 | 39 | 0 | 39 | 0 | 0 | 0 | 135.1757 | 0
MgO | 40 | 0 | 40 | 0 | 40 | 0 | 0 | 0 | 0 | 0
MgO | 40 | 0 | 40 | 0 | 40 | 0 | 0 | 0 | 0 | 0
MgO | 40 | 0 | 40 | 0 | 40 | 0 | 0 | 0 | 0 | 0
MgO | 40 | 0 | 40 | 0 | 40 | 0 | 0 | 0 | 0 | 0
MgO | 41 | 0 | 41 | 0 | 41 | 0 | 0 | 0 | 0 | 0
MgO | 41 | 0 | 41 | 0 | 41 | 0 | 0 | 0 | 0 | 0
MgO | 41 | 0 | 41 | 0 | 41 | 0 | 0 | 0 | 0 | 0
MgO | 41 | 0 | 41 | 0 | 41 | 0 | 0 | 0 | 0 | 0
MgO | 43 | 0 | 43 | 0 | 43 | 0 | 0 | 0 | 836.7254 | 0
MgO | 43 | 0 | 43 | 0 | 43 | 0 | 0 | 0 | 837.4695 | 0
MgO | 43 | 0 | 43 | 0 | 43 | 0 | 0 | 0 | 773.106 | 0
MgO | 43 | 0 | 43 | 0 | 43 | 0 | 0 | 0 | 752.5196 | 0
MgO | 44 | 0 | 44 | 0 | 44 | 0 | 0 | 0 | 731.6852 | 0
MgO | 44 | 0 | 44 | 0 | 44 | 0 | 0 | 0 | 734.6615 | 0
MgO | 44 | 0 | 44 | 0 | 44 | 0 | 0 | 0 | 1981.379 | 0
MgO | 44 | 0 | 44 | 0 | 44 | 0 | 0 | 0 | 751.2795 | 0
MgO | 45 | 335.589 | 45 | 0 | 45 | 5.061818 | 4.64 | 0 | 723.2522 | 0
MgO | 45 | 345.8089 | 45 | 0 | 45 | 5.094545 | 4.67 | 0 | 740.4902 | 0
MgO | 45 | 347.8947 | 45 | 0 | 45 | 5.138182 | 4.71 | 0 | 738.63 | 0
MgO | 45 | 310.0215 | 45 | 0 | 45 | 5.04 | 4.62 | 0 | 671.0421 | 0
MgO | 46 | 0 | 46 | 0 | 46 | 0 | 0 | 0 | 742.3504 | 0
MgO | 46 | 0 | 46 | 0 | 46 | 0 | 0 | 0 | 761.5727 | 0
MgO | 46 | 0 | 46 | 0 | 46 | 0 | 0 | 0 | 729.4529 | 0
MgO | 46 | 0 | 46 | 0 | 46 | 0 | 0 | 0 | 674.1425 | 0
MgO | 47 | 475.8925 | 47 | 0 | 47 | 3.796364 | 3.48 | 0 | 1367.507 | 0
MgO | 47 | 494.4927 | 47 | 0 | 47 | 4.210909 | 3.86 | 0 | 1281.069 | 0
MgO | 47 | 323.0496 | 47 | 0 | 47 | 7.145455 | 6.55 | 0 | 493.2054 | 0
MgO | 47 | 357.3167 | 47 | 0 | 47 | 6.970909 | 6.39 | 0 | 559.1811 | 0
MgO | 51 | 197.1365 | 51 | 0 | 51 | 6.230769 | 6.75 | 0 | 292.054 | 0
MgO | 51 | 0 | 51 | 0 | 51 | 0 | 0 | 0 | 294.6583 | 0
MgO | 51 | 213.2344 | 51 | 0 | 51 | 6.166154 | 6.68 | 0 | 319.2132 | 0
MgO | 51 | 0 | 51 | 0 | 51 | 0 | 0 | 0 | 305.1995 | 0
MgO | 52 | 200.3621 | 52 | 0 | 52 | 4.458462 | 4.83 | 0 | 414.8283 | 0
MgO | 52 | 0 | 52 | 0 | 52 | 0 | 0 | 0 | 270.3515 | 0
MgO | 52 | 157.8446 | 52 | 0 | 52 | 5.409231 | 5.86 | 0 | 269.3594 | 0
MgO | 52 | 0 | 52 | 0 | 52 | 0 | 0 | 0 | 258.9421 | 0
MgO | 53 | 209.8146 | 53 | 0 | 53 | 4.578462 | 4.96 | 0 | 423.0132 | 0
MgO | 53 | 0 | 53 | 0 | 53 | 0 | 0 | 0 | 311.8963 | 0
MgO | 53 | 147.0557 | 53 | 0 | 53 | 5.4 | 5.85 | 0 | 251.3773 | 0
MgO | 53 | 0 | 53 | 0 | 53 | 0 | 0 | 0 | 261.6705 | 0
MgO | 55 | 167.0009 | 55 | 17869.1 | 55 | 5.233846 | 5.67 | 10.7 | 294.5343 | 60.669
MgO | 55 | 165.9618 | 55 | 18089.84 | 55 | 5.04 | 5.46 | 10.9 | 303.9594 | 59.514
MgO | 55 | 163.7705 | 55 | 17523.44 | 55 | 5.012308 | 5.43 | 10.7 | 301.6031 | 58.101
MgO | 55 | 161.4809 | 55 | 18247.35 | 55 | 5.012308 | 5.43 | 11.3 | 297.3866 | 61.359
MgO | 56 | 143.1623 | 56 | 16463.66 | 56 | 4.8 | 5.2 | 11.5 | 275.3121 | 59.8
MgO | 56 | 144.2228 | 56 | 16874.07 | 56 | 4.910769 | 5.32 | 11.7 | 271.0956 | 62.244
MgO | 56 | 131.0485 | 56 | 15129.55 | 56 | 4.781538 | 5.18 | 11.545 | 252.9895 | 59.8031
MgO | 56 | 136.5279 | 56 | 15789.45 | 56 | 4.864615 | 5.27 | 11.565 | 259.0662 | 60.94755
MgO | 57-58 | 0 | 57-58 | 0 | 57-58 | #VALUE! | 0 | 0 | 550.6241 | 0
MgO | 57-58 | 0 | 57-58 | 0 | 57-58 | #VALUE! | 0 | 0 | 589.6887 | 0
MgO | 57-58 | 0 | 57-58 | 0 | 57-58 | #VALUE! | 0 | 0 | 513.0477 | 0
MgO | 57-58 | 0 | 57-58 | 0 | 57-58 | #VALUE! | 0 | 0 | 524.209 | 0
MgO | 59-60 | 0 | 59-60 | 0 | 59-60 | #VALUE! | 0 | 0 | 343.0239 | 0
MgO | 59-60 | 0 | 59-60 | 0 | 59-60 | #VALUE! | 0 | 0 | 319.4612 | 0
MgO | 59-60 | 0 | 59-60 | 0 | 59-60 | #VALUE! | 0 | 0 | 352.325 | 0
MgO | 59-60 | 0 | 59-60 | 0 | 59-60 | #VALUE! | 0 | 0 | 372.7874 | 0
MgO | 61-62 | 0 | 61-62 | 0 | 61-62 | #VALUE! | 0 | 0 | 330.0024 | 0
MgO | 61-62 | 0 | 61-62 | 0 | 61-62 | #VALUE! | 0 | 0 | 326.282 | 0
MgO | 61-62 | 0 | 61-62 | 0 | 61-62 | #VALUE! | 0 | 0 | 366.0906 | 0
MgO | 61-62 | 0 | 61-62 | 0 | 61-62 | #VALUE! | 0 | 0 | 366.2146 | 0
SiNx | 63 | 0 | 63 | 0 | 63 | 0 | 0 | 0 | 646.2392 | 0
SiNx | 63 | 0 | 63 | 0 | 63 | 0 | 0 | 0 | 650.0837 | 0
SiNx | 63 | 0 | 63 | 0 | 63 | 0 | 0 | 0 | 660.7489 | 0
SiNx | 63 | 0 | 63 | 0 | 63 | 0 | 0 | 0 | 656.7805 | 0
MgO | 64-65 | 0 | 64-65 | 0 | 64-65 | #VALUE! | 0 | 0 | 304.2074 | 0
MgO | 64-65 | 0 | 64-65 | 0 | 64-65 | #VALUE! | 0 | 0 | 264.436 | 0
MgO | 64-65 | 0 | 64-65 | 0 | 64-65 | #VALUE! | 0 | 0 | 298.8252 | 0
MgO | 64-65 | 0 | 64-65 | 0 | 64-65 | #VALUE! | 0 | 0 | 304.4927 | 0
MgO | 66 | 0 | 66 | 0 | 66 | 0 | 0 | 0 | 0 | 0
MgO | 66 | 0 | 66 | 0 | 66 | 0 | 0 | 0 | 0 | 0
MgO | 66 | 0 | 66 | 0 | 66 | 0 | 0 | 0 | 0 | 0
MgO | 66 | 0 | 66 | 0 | 66 | 0 | 0 | 0 | 0 | 0
MgO | 67 | 0 | 67 | 0 | 67 | 0 | 0 | 0 | 903.9412 | 0
MgO | 67 | 0 | 67 | 0 | 67 | 0 | 0 | 0 | 916.5907 | 0
MgO | 67 | 0 | 67 | 0 | 67 | 0 | 0 | 0 | 904.4373 | 0
MgO | 67 | 0 | 67 | 0 | 67 | 0 | 0 | 0 | 900.9649 | 0
MgO | 68 | 0 | 68 | 0 | 68 | 0 | 0 | 0 | 508.7072 | 0
MgO | 68 | 0 | 68 | 0 | 68 | 0 | 0 | 0 | 495.6857 | 0
MgO | 68 | 0 | 68 | 0 | 68 | 0 | 0 | 0 | 529.7897 | 0
MgO | 68 | #VALUE! | 68 | #VALUE! | 68 | #VALUE! | 2.8218, 2.7289 | 10.11963814 | 495.5617 | #VALUE!
SiNx | 69 | 0 | 69 | 0 | 69 | 0 | 0 | 0 | 705.2701 | 0
SiNx | 69 | 0 | 69 | 0 | 69 | 0 | 0 | 0 | 713.4551 | 0
SiNx | 69 | 0 | 69 | 0 | 69 | 0 | 0 | 0 | 713.083 | 0
SiNx | 69 | 0 | 69 | 0 | 69 | 0 | 0 | 0 | 704.278 | 0
MgO | 71 | 209.0611 | 71 | 17352.07 | 71 | 3.915789 | 6.2 | 8.3 | 337.1953 | 51.46
MgO | 71 | 0 | 71 | 0 | 71 | 0 | 0 | 0 | 386.0569 | 0
MgO | 71 | 0 | 71 | 0 | 71 | 0 | 0 | 0 | 354.6813 | 0
MgO | 71 | 0 | 71 | 0 | 71 | 0 | 0 | 0 | 329.6304 | 0
MgO | 72 | 114.9168 | 72 | 0 | 72 | 4.12 | 10.3 | 0 | 111.5697 | 0
MgO | 72 | 0 | 72 | 0 | 72 | 0 | 0 | 0 | 110.0234 | 0
MgO | 72 | 0 | 72 | 0 | 72 | 0 | 0 | 0 | 110.975 | 0
MgO | 72 | 0 | 72 | 0 | 72 | 0 | 0 | 0 | 113.4728 | 0
MgO | 73 | 242.2716 | 73 | 0 | 73 | 7.34 | 36.7 | 0 | 66.01405 | 0
MgO | 73 | 0 | 73 | 0 | 73 | 0 | 0 | 0 | 66.133 | 0
MgO | 73 | 241.3854 | 73 | 0 | 73 | 7.3 | 36.5 | 0 | 66.133 | 0
MgO | 73 | 0 | 73 | 0 | 73 | 0 | 0 | 0 | 66.25194 | 0
MgO | 74 | 118.2115 | 74 | 0 | 74 | 3.28 | 16.4 | 0 | 72.08021 | 0
MgO | 74 | 0 | 74 | 0 | 74 | 0 | 0 | 0 | 69.93921 | 0
MgO | 74 | 109.619 | 74 | 0 | 74 | 3.2 | 16 | 0 | 68.51188 | 0
MgO | 74 | 0 | 74 | 0 | 74 | 0 | 0 | 0 | 72.55599 | 0
0 | 0 | 0 | 0 | 0 | 0 | #DIV/0! | 0 | 0 | 480 | 0
MgO | 75 | 102.3682 | 75 | 0 | 75 | 3.26 | 16.3 | 0 | 62.80256 | 0
MgO | 75 | 0 | 75 | 0 | 75 | 0 | 0 | 0 | 63.87306 | 0
MgO | 75 | #VALUE! | 75 | #VALUE! | 75 | #VALUE! | 16,6 | 0 | 65.41933 | #VALUE!
MgO | 75 | 0 | 75 | 0 | 75 | 0 | 0 | 0 | 66.60877 | 0
MgO | 76 | 0 | 76 | 0 | 76 | 0 | 0 | 0 | 48.4103 | 0
MgO | 76 | 0 | 76 | 0 | 76 | 0 | 0 | 0 | 47.69664 | 0
MgO | 76 | 0 | 76 | 0 | 76 | 0 | 0 | 0 | 47.81558 | 0
MgO | 76 | 0 | 76 | 0 | 76 | 0 | 0 | 0 | 47.69664 | 0
MgO | 77 | 156.1681 | 77 | 0 | 77 | 3.896 | 9.74 | 0 | 160.3368 | 0
MgO | 77 | 0 | 77 | 0 | 77 | 0 | 0 | 0 | 162.121 | 0
MgO | 77 | 0 | 77 | 0 | 77 | 0 | 0 | 0 | 171.6365 | 0
MgO | 77 | 0 | 77 | 0 | 77 | 0 | 0 | 0 | 162.6681 | 0
MgO | 78 | 0 | 78 | 0 | 78 | 0 | 0 | 0 | 1749.432 | 0
MgO | 78 | 0 | 78 | 0 | 78 | 0 | 0 | 0 | 1456.829 | 0
MgO | 78 | 0 | 78 | 0 | 78 | 0 | 0 | 0 | 1486.803 | 0
MgO | 78 | 0 | 78 | 0 | 78 | 0 | 0 | 0 | 1467.772 | 0
MgO | 79 | 0 | 79 | 0 | 79 | 0 | 0 | 0 | 738.4058 | 0
MgO | 79 | 0 | 79 | 0 | 79 | 0 | 0 | 0 | 564.8662 | 0
MgO | 79 | 173.0268 | 79 | 17129.65 | 79 | 3.84 | 2.88 | 9.9 | 600.7873 | 28.512
MgO | 79 | 0 | 79 | 0 | 79 | 0 | 0 | 0 | 647.4135 | 0
MgO | 80 | 0 | 80 | 0 | 80 | 0 | 0 | 0 | 67.67927 | 0
MgO | 80 | 0 | 80 | 0 | 80 | 0 | 0 | 0 | 67.67927 | 0
MgO | 80 | 0 | 80 | 0 | 80 | 0 | 0 | 0 | 68.74977 | 0
MgO | 80 | 0 | 80 | 0 | 80 | 0 | 0 | 0 | 68.51188 | 0
MgO | 81 | 0 | 81 | 0 | 81 | 0 | 0 | 0 | 50.5513 | 0
MgO | 81 | 0 | 81 | 0 | 81 | 0 | 0 | 0 | 50.78919 | 0
MgO | 81 | 0 | 81 | 0 | 81 | 0 | 0 | 0 | 51.14602 | 0
MgO | 81 | 0 | 81 | 0 | 81 | 0 | 0 | 0 | 52.81124 | 0
MgO | 82 | 125.9548 | 82 | 13855.03 | 82 | 4.24 | 3.18 | 11 | 396.0843 | 34.98
MgO | 82 | 0 | 82 | 0 | 82 | 0 | 0 | 0 | 394.1812 | 0
MgO | 82 | 0 | 82 | 0 | 82 | 0 | 0 | 0 | 462.2173 | 0
MgO | 82 | 0 | 82 | 0 | 82 | 0 | 0 | 0 | 417.2564 | 0
MgO | 83 | 0 | 83 | 0 | 83 | 0 | 0 | 0 | 0 | 0
MgO | 83 | 0 | 83 | 0 | 83 | 0 | 0 | 0 | 0 | 0
MgO | 83 | 0 | 83 | 0 | 83 | 0 | 0 | 0 | 0 | 0
MgO | 83 | 0 | 83 | 0 | 83 | 0 | 0 | 0 | 0 | 0
MgO | 84 | 0 | 84 | 0 | 84 | 0 | 0 | 0 | 0 | 0
MgO | 84 | 0 | 84 | 0 | 84 | 0 | 0 | 0 | 0 | 0
MgO | 84 | 0 | 84 | 0 | 84 | 0 | 0 | 0 | 0 | 0
MgO | 84 | 0 | 84 | 0 | 84 | 0 | 0 | 0 | 0 | 0
Glass | 85 | 0 | 85 | 0 | 85 | 0 | 0 | 0 | 3537.045 | 0
Glass | 85 | 0 | 85 | 0 | 85 | 0 | 0 | 0 | 4125.105 | 0
Glass | 85 | 0 | 85 | 0 | 85 | 0 | 0 | 0 | 4095.726 | 0
Glass | 85 | 0 | 85 | 0 | 85 | 0 | 0 | 0 | 4214.432 | 0
Glass | 86 | 0 | 86 | 0 | 86 | 0 | 0 | 0 | 833.6802 | 0
Glass | 86 | 0 | 86 | 0 | 86 | 0 | 0 | 0 | 803.3494 | 0
Glass | 86 | 0 | 86 | 0 | 86 | 0 | 0 | 0 | 806.5609 | 0
Glass | 86 | 0 | 86 | 0 | 86 | 0 | 0 | 0 | 836.4159 | 0
Glass | 87 | 0 | 87 | 0 | 87 | 0 | 0 | 0 | 453.5344 | 0
Glass | 87 | 0 | 87 | 0 | 87 | 0 | 0 | 0 | 459.7195 | 0
Glass | 87 | 0 | 87 | 0 | 87 | 0 | 0 | 0 | 454.0102 | 0
Glass | 87 | 0 | 87 | 0 | 87 | 0 | 0 | 0 | 458.1732 | 0
Glass | 88 | 0 | 88 | 0 | 88 | 0 | 0 | 0 | 1487.873 | 0
Glass | 88 | 0 | 88 | 0 | 88 | 0 | 0 | 0 | 1341.334 | 0
Glass | 88 | 0 | 88 | 0 | 88 | 0 | 0 | 0 | 1424.714 | 0
Glass | 88 | 0 | 88 | 0 | 88 | 0 | 0 | 0 | 1334.673 | 0
Glass | 89 | 0 | 89 | 0 | 89 | 0 | 0 | 0 | 184.9583 | 0
Glass | 89 | 0 | 89 | 0 | 89 | 0 | 0 | 0 | 185.7909 | 0
Glass | 89 | 0 | 89 | 0 | 89 | 0 | 0 | 0 | 185.0772 | 0
Glass | 89 | 0 | 89 | 0 | 89 | 0 | 0 | 10.3 | 191.0244 | 0
Glass | 91 | 0 | 91 | 0 | 91 | 0 | 0 | 0 | 12565.98 | 0
Glass | 91 | 0 | 91 | 0 | 91 | 0 | 0 | 0 | 10977.72 | 0
Glass | 91 | 0 | 91 | 0 | 91 | 0 | 0 | 0 | 14943.08 | 0
Glass | 91 | 0 | 91 | 0 | 91 | 0 | 0 | 0 | 14734.1 | 0
Glass | 92 | 0 | 92 | 0 | 92 | 0 | 0 | 0 | 1620.021 | 0
Glass | 92 | 0 | 92 | 0 | 92 | 0 | 0 | 0 | 1644.999 | 0
Glass | 92 | 0 | 92 | 0 | 92 | 0 | 0 | 0 | 1570.659 | 0
Glass | 92 | 0 | 92 | 0 | 92 | 0 | 0 | 0 | 1582.434 | 0
Glass | 93 | 0 | 93 | 0 | 93 | 0 | 0 | 0 | 780.0363 | 0
Glass | 93 | 0 | 93 | 0 | 93 | 0 | 0 | 0 | 784.4372 | 0
Glass | 93 | 0 | 93 | 0 | 93 | 0 | 0 | 0 | 764.0978 | 0
Glass | 93 | 0 | 93 | 0 | 93 | 0 | 0 | 0 | 792.1686 | 0
Glass | 94 | 0 | 94 | 0 | 94 | 0 | 0 | 0 | 517.6453 | 0
Glass | 94 | 0 | 94 | 0 | 94 | 0 | 0 | 8.2 | 520.5 | 0
Glass | 94 | 0 | 94 | 0 | 94 | 0 | 0 | 0 | 508.3677 | 0
Glass | 94 | 0 | 94 | 0 | 94 | 0 | 0 | 0 | 513.6012 | 0
MgO | 90 | 0 | 90 | 0 | 90 | 0 | 0 | 0 | 182.6983 | 0
MgO | 90 | 0 | 90 | 0 | 90 | 0 | 0 | 0 | 166.5219 | 0
MgO | 90 | 0 | 90 | 0 | 90 | 0 | 0 | 0 | 157.2443 | 0
MgO | 90 | 0 | 90 | 0 | 90 | 0 | 0 | 0 | 159.8611 | 0
MgO | 95 | 0 | 95 | 0 | 95 | 0 | 0 | 0 | 188.5266 | 0
MgO | 95 | 0 | 95 | 0 | 95 | 0 | 0 | 0 | 178.8921 | 0
MgO | 95 | 0 | 95 | 0 | 95 | 0 | 0 | 0 | 166.5219 | 0
MgO | 95 | 0 | 95 | 0 | 95 | 0 | 0 | 0 | 164.6188 | 0
Sapphire | 96-97 | 0 | 96-97 | 0 | 96-97 | #VALUE! | 0 | 0 | 205.6546 | 0
Sapphire | 96-97 | 0 | 96-97 | 0 | 96-97 | #VALUE! | 0 | 0 | 204.822 | 0
Sapphire | 96-97 | 0 | 96-97 | 0 | 96-97 | #VALUE! | 0 | 0 | 198.5179 | 0
Sapphire | 96-97 | 0 | 96-97 | 0 | 96-97 | #VALUE! | 0 | 0 | 194.9496 | 0
MgO | 98-99 | 0 | 98-99 | 0 | 98-99 | #VALUE! | 0 | 0 | 181.0331 | 0
MgO | 98-99 | 0 | 98-99 | 0 | 98-99 | #VALUE! | 0 | 0 | 191.2623 | 0
MgO | 98-99 | 0 | 98-99 | 0 | 98-99 | #VALUE! | 0 | 0 | 165.0946 | 0
MgO | 98-99 | 0 | 98-99 | 0 | 98-99 | #VALUE! | 0 | 0 | 194.7117 | 0
Sapphire | 100-101 | 0 | 100-101 | 0 | 100-101 | #VALUE! | 0 | 0 | 208.7471 | 0
Sapphire | 100-101 | 0 | 100-101 | 0 | 100-101 | #VALUE! | 0 | 0 | 205.4167 | 0
Sapphire | 100-101 | 0 | 100-101 | 0 | 100-101 | #VALUE! | 0 | 0 | 201.0158 | 0
Sapphire | 100-101 | 0 | 100-101 | 0 | 100-101 | #VALUE! | 0 | 0 | 199.4695 | 0
Sapphire | 102-103 | 0 | 102-103 | 0 | 102-103 | #VALUE! | 0 | 0 | 0 | 0
Sapphire | 102-103 | 0 | 102-103 | 0 | 102-103 | #VALUE! | 0 | 0 | 0 | 0
Sapphire | 102-103 | 0 | 102-103 | 0 | 102-103 | #VALUE! | 0 | 0 | 0 | 0
Sapphire | 102-103 | 0 | 102-103 | 0 | 102-103 | #VALUE! | 0 | 0 | 0 | 0
Sapphire | 104-105 | 0 | 104-105 | 0 | 104-105 | #VALUE! | 0 | 0 | 763.741 | 0
Sapphire | 104-105 | 0 | 104-105 | 0 | 104-105 | #VALUE! | 0 | 0 | 770.4018 | 0
Sapphire | 104-105 | 0 | 104-105 | 0 | 104-105 | #VALUE! | 0 | 0 | 707.9561 | 0
Sapphire | 104-105 | 0 | 104-105 | 0 | 104-105 | #VALUE! | 0 | 0 | 709.2645 | 0
Glass | 106 | 0 | 106 | 0 | 106 | 0 | 0 | 0 | 382 | 0
Glass | 106 | 0 | 106 | 0 | 106 | 0 | 0 | 0 | 372 | 0
Glass | 106 | 0 | 106 | 0 | 106 | 0 | 0 | 0 | 380 | 0
Glass | 106 | 0 | 106 | 0 | 106 | 0 | 0 | 0 | 401 | 0
MgO | 107 | 0 | 107 | 0 | 107 | 0 | 0 | 10.52132545 | 773.4944 | 0
MgO | 107 | 0 | 107 | 0 | 107 | 0 | 0 | 11.38074411 | 528.1124 | 0
MgO | 107 | 0 | 107 | 0 | 107 | 0 | 0 | 10.30697267 | 838.2 | 0
MgO | 107 | 0 | 107 | 0 | 107 | 0 | 0 | 10.51431122 | 778.7279 | 0
MgO | 108 | 0 | 108 | 0 | 108 | 0 | 0 | 0 | 326.6209 | 0
MgO | 108 | 0 | 108 | 0 | 108 | 0 | 0 | 0 | 330.7839 | 0
MgO | 108 | 0 | 108 | 0 | 108 | 0 | 0 | 0 | 335.1849 | 0
MgO | 108 | 0 | 108 | 0 | 108 | 0 | 0 | 12.67 | 309.4929 | 0
MgO | 109 | 159.013 | 109 | 16855.38 | 109 | 5.16 | 4.3 | 10.6 | 369.7976 | 45.58
MgO | 109 | 0 | 109 | 0 | 109 | 0 | 0 | 11.4 | 370.2734 | 0
MgO | 109 | 0 | 109 | 0 | 109 | 0 | 0 | 10.3 | 403.6967 | 0
MgO | 109 | 0 | 109 | 0 | 109 | 0 | 0 | 10.5 | 406.4325 | 0
MgO | 110 | 176.1802 | 110 | 0 | 110 | 5.25 | 5.6 | 0 | 314.6075 | 0
MgO | 110 | 177.5635 | 110 | 17046.1 | 110 | 5.34375 | 5.7 | 9.6 | 311.515 | 54.72
MgO | 110 | 170.7873 | 110 | 16737.15 | 110 | 5.0625 | 5.4 | 9.8 | 316.2727 | 52.92
MgO | 110 | 168.0896 | 110 | 0 | 110 | 5.0625 | 5.4 | 0 | 311.2771 | 0
SiNx | 111 | 0 | 111 | 0 | 111 | 0 | 0 | 0 | 635.0433 | 0
SiNx | 111 | 0 | 111 | 0 | 111 | 0 | 0 | 0 | 624.8141 | 0
SiNx | 111 | 0 | 111 | 0 | 111 | 0 | 0 | 0 | 626.3604 | 0
SiNx | 111 | 0 | 111 | 0 | 111 | 0 | 0 | 0 | 635.9948 | 0
MgO | 112 | 278.8434 | 112 | 0 | 112 | 4 | 6.4 | 0 | 435.6927 | 0
MgO | 112 | 275.6461 | 112 | 36660.94 | 112 | 4 | 6.4 | 13.3 | 430.6971 | 85.12
MgO | 112 | 270.4697 | 112 | 0 | 112 | 4 | 6.4 | 0 | 422.6089 | 0
MgO | 112 | 278.6911 | 112 | 0 | 112 | 4 | 6.4 | 0 | 435.4549 | 0
MgO | 113 | 0 | 113 | 0 | 113 | 0 | 0 | 0 | 265.8404 | 0
MgO | 113 | 0 | 113 | 0 | 113 | 0 | 0 | 0 | 287.1314 | 0
MgO | 113 | 0 | 113 | 0 | 113 | 0 | 0 | 0 | 288.7966 | 0
MgO | 113 | 0 | 113 | 0 | 113 | 0 | 0 | 13.27 | 270.955 | 0
SiNx | 114 | 0 | 114 | 0 | 114 | 0 | 0 | 0 | 654.1933 | 0
SiNx | 114 | 0 | 114 | 0 | 114 | 0 | 0 | 0 | 655.9775 | 0
SiNx | 114 | 0 | 114 | 0 | 114 | 0 | 0 | 0 | 652.766 | 0
SiNx | 114 | 0 | 114 | 0 | 114 | 0 | 0 | 0 | 654.788 | 0
MgO | 115 | 95.83099 | 115 | 13608 | 115 | 3.857143 | 5.4 | 14.2 | 177.4648 | 76.68
MgO | 115 | 94.87587 | 115 | 0 | 115 | 3.785714 | 5.3 | 0 | 179.0111 | 0
MgO | 115 | 116.4095 | 115 | 15715.29 | 115 | 4.071429 | 5.7 | 13.5 | 204.2273 | 76.95
MgO | 115 | 96.53752 | 115 | 0 | 115 | 3.857143 | 5.4 | 0 | 178.7732 | 0
MgO | 116 | 163.9658 | 116 | 0 | 116 | 3.065217 | 4.7 | 0 | 348.8635 | 0
MgO | 116 | 0 | 116 | 0 | 116 | 0 | 0 | 0 | 354.8107 | 0
MgO | 116 | 0 | 116 | 0 | 116 | 0 | 0 | 0 | 365.9914 | 0
MgO | 116 | 0 | 116 | 0 | 116 | 0 | 0 | 0 | 356.3569 | 0
MgO | 117 | 161.8284 | 117 | 18286.61 | 117 | 3.160714 | 5.9 | 11.3 | 274.2854 | 66.67
MgO | 117 | 159.4995 | 117 | 18023.44 | 117 | 3.107143 | 5.8 | 11.3 | 274.9991 | 65.54
MgO | 117 | 0 | 117 | 0 | 117 | 0 | 0 | 0 | 254.4217 | 0
MgO | 117 | 0 | 117 | 0 | 117 | 0 | 0 | 0 | 270.4792 | 0
MgO | 118 | 0 | 118 | 0 | 118 | 8.647059 | 9.8 | 0 | 0 | 0
MgO | 118 | 0 | 118 | 0 | 118 | 0 | 0 | 0 | 0 | 0
MgO | 118 | 0 | 118 | 0 | 118 | 0 | 0 | 0 | 0 | 0
MgO | 118 | 0 | 118 | 0 | 118 | 0 | 0 | 0 | 0 | 0
MgO | 119 | 319.8684 | 119 | #VALUE! | 119 | 6.375 | 5.1 | < 4.2 | 627.193 | #VALUE!
MgO | 119 | 361.3811 | 119 | 0 | 119 | 8.5 | 6.8 | 0 | 531.4429 | 0
MgO | 119 | 344.786 | 119 | #VALUE! | 119 | 8.25 | 6.6 | < 4.2 | 522.4031 | #VALUE!
MgO | 119 | 353.1181 | 119 | 0 | 119 | 8.375 | 6.7 | 0 | 527.0419 | 0
MgO | 120 | 0 | 120 | 0 | 120 | 0 | 0 | 0 | 324.4799 | 0
MgO | 120 | 0 | 120 | 0 | 120 | 0 | 0 | 13.29 | 291.2944 | 0
MgO | 120 | 0 | 120 | 0 | 120 | 0 | 0 | 0 | 311.9907 | 0
MgO | 120 | 0 | 120 | 0 | 120 | 0 | 0 | 0 | 286.8935 | 0
MgO | 121 | 207.1235 | 121 | 18019.75 | 121 | 3.046875 | 6.5 | 8.7 | 318.6516 | 56.55
MgO | 121 | 205.4595 | 121 | 17874.98 | 121 | 3 | 6.4 | 8.7 | 321.0305 | 55.68
MgO | 121 | 0 | 121 | 0 | 121 | 0 | 0 | 0 | 322.5768 | 0
MgO | 121 | 0 | 121 | 0 | 121 | 0 | 0 | 0 | 323.8852 | 0
MgO | 122 | 180.6882 | 122 | 0 | 122 | 2.933333 | 2.2 | 0 | 821.31 | 0
MgO | 122 | 0 | 122 | 0 | 122 | 0 | 0 | 11.2 | 564.9851 | 0
MgO | 122 | 0 | 122 | 0 | 122 | 0 | 0 | 0 | 582.1131 | 0
MgO | 122 | 0 | 122 | 0 | 122 | 0 | 0 | 0 | 575.6901 | 0
SiNx | 123 | 0 | 123 | 0 | 123 | 0 | 0 | 0 | 653.3607 | 0
SiNx | 123 | 0 | 123 | 0 | 123 | 0 | 0 | 0 | 640.8716 | 0
SiNx | 123 | 0 | 123 | 0 | 123 | 0 | 0 | 0 | 634.9243 | 0
SiNx | 123 | 0 | 123 | 0 | 123 | 0 | 0 | 0 | 638.8495 | 0
MgO | 124 | 0 | 124 | 0 | 124 | 0 | 0 | 0 | 555.5885 | 0
MgO | 124 | 0 | 124 | 0 | 124 | 0 | 0 | 0 | 353.7402 | 0
MgO | 124 | 0 | 124 | 0 | 124 | 0 | 0 | 0 | 349.3392 | 0
MgO | 124 | 0 | 124 | 0 | 124 | 0 | 0 | 0 | 355.5243 | 0
MgO | 125 | 0 | 125 | 0 | 125 | 0 | 0 | 0 | 286.1798 | 0
MgO | 125 | 0 | 125 | 0 | 125 | 0 | 0 | 0 | 481.7242 | 0
MgO | 125 | 0 | 125 | 0 | 125 | 0 | 0 | 0 | 287.2503 | 0
MgO | 125 | 0 | 125 | 0 | 125 | 0 | 0 | 0 | 284.7525 | 0
SiNx | 126 | 323.0526 | 126 | 0 | 126 | 4.85 | 9.7 | 0 | 333.0439 | 0
SiNx | 126 | 0 | 126 | 0 | 126 | 0 | 0 | 0 | 331.6165 | 0
SiNx | 127 | 334.0858 | 127 | 0 | 127 | 4.961538 | 8.6 | 0 | 388.4719 | 0
SiNx | 127 | 0 | 127 | 0 | 127 | 0 | 0 | 0 | 390.375 | 0
SiNx | 128 | 0 | 128 | 0 | 128 | 0 | 0 | 0 | 389.3045 | 0
SiNx | 128 | 0 | 128 | 0 | 128 | 0 | 0 | 0 | 388.9477 | 0
SiNx | 128 | 0 | 128 | 0 | 128 | 0 | 0 | 0 | 390.7318 | 0
MgO | 129 | 0 | 129 | 0 | 129 | 2.775 | 3.7 | 0 | 0 | 0
MgO | 129 | 0 | 129 | 0 | 129 | 0 | 0 | 0 | 0 | 0
MgO | 130 | 160.997 | 130 | 18514.65 | 130 | 2.894737 | 5.5 | 11.5 | 292.7218 | 63.25
MgO | 130 | 0 | 130 | 0 | 130 | 0 | 0 | 0 | 0 | 0
Sapphire | 131 | 0 | 131 | 0 | 131 | 0 | 0 | 0 | 0 | 0
Sapphire | 131 | 0 | 131 | 0 | 131 | 0 | 0 | 0 | 0 | 0
Sapphire | 131 | 0 | 131 | 0 | 131 | 0 | 0 | 0 | 0 | 0
Sapphire | 131 | 0 | 131 | 0 | 131 | 0 | 0 | 0 | 0 | 0
0 | 0 | 0 | 0 | 0 | 0 | #DIV/0! | 0 | 0 | 0 | 0
0 | 0 | 0 | 0 | 0 | 0 | #DIV/0! | 0 | 0 | 0 | 0
MgO | 135 | 116.8128 | 135 | 15419.28 | 135 | 3.1 | 6.2 | 13.2 | 188.4077 | 81.84
MgO | 135 | 0 | 135 | 0 | 135 | 0 | 0 | 0 | 199.7074 | 0
MgO | 135 | 0 | 135 | 0 | 135 | 0 | 0 | 0 | 175.3238 | 0
MgO | 135 | 0 | 135 | 0 | 135 | 0 | 0 | 0 | 193.6412 | 0
MgO | 136 | 109.0695 | 136 | 0 | 136 | 2.942308 | 5.1 | 0 | 213.8617 | 0
MgO | 136 | 0 | 136 | 0 | 136 | 0 | 0 | 0 | 212.7912 | 0
MgO | 136 | 133.3305 | 136 | 0 | 136 | 3.057692 | 5.3 | 0 | 251.5671 | 0
MgO | 136 | 0 | 136 | 0 | 136 | 0 | 0 | 0 | 251.4481 | 0
MgO | 137 | 131.048 | 137 | 15725.76 | 137 | 3 | 4.4 | 12 | 297.8364 | 52.8
MgO | 137 | 0 | 137 | 0 | 137 | 0 | 0 | 0 | 305.5677 | 0
MgO | 137 | 0 | 137 | 0 | 137 | 0 | 0 | 0 | 300.5721 | 0
MgO | 137 | 0 | 137 | 0 | 137 | 0 | 0 | 0 | 296.528 | 0
MgO | 138 | 138.7544 | 138 | 15818 | 138 | 2.916667 | 3.5 | 11.4 | 396.4411 | 39.9
MgO | 138 | 0 | 138 | 0 | 138 | 0 | 0 | 0 | 400.4852 | 0
MgO | 138 | 0 | 138 | 0 | 138 | 0 | 0 | 0 | 374.3175 | 0
MgO | 139 | 0 | 139 | 0 | 139 | 0 | 0 | 0 | 63.51622 | 0
MgO | 139 | 0 | 139 | 0 | 139 | 0 | 0 | 0 | 54.47646 | 0
MgO | 139 | 0 | 139 | 0 | 139 | 0 | 0 | 0 | 55.78485 | 0
MgO | 139 | 86.59141 | 139 | 13075.3 | 139 | 3.2 | 16 | 15.1 | 54.11963 | 241.6
MgO | 140 | 130.9695 | 140 | 0 | 140 | 2.785714 | 2.6 | 0 | 503.7288 | 0
MgO | 140 | 0 | 140 | 0 | 140 | 0 | 0 | 0 | 488.6229 | 0
MgO | 140 | 0 | 140 | 0 | 140 | 0 | 0 | 11.3 | 500.0416 | 0
MgO | 140 | 0 | 140 | 0 | 140 | 0 | 0 | 0 | 494.3323 | 0
SiNx | 141 | 291.5299 | 141 | 0 | 141 | 4.241379 | 8.2 | 0 | 355.5243 | 0
SiNx | 141 | 292.6028 | 141 | 0 | 141 | 4.241379 | 8.2 | 0 | 356.8327 | 0
SiNx | 141 | 291.725 | 141 | 0 | 141 | 4.241379 | 8.2 | 0 | 355.7622 | 0
MgO | 142 | 0 | 142 | 0 | 142 | 0 | 0 | 0 | 172.4691 | 0
MgO | 142 | 0 | 142 | 0 | 142 | 0 | 0 | 0 | 184.6015 | 0
MgO | 142 | 0 | 142 | 0 | 142 | 0 | 0 | 0 | 136.548 | 0
MgO | 142 | 116.0479 | 142 | 15550.42 | 142 | 3.118421 | 7.9 | 13.4 | 146.8961 | 105.86
MgO | 143 | 0 | 143 | 0 | 143 | 0 | 0 | 0 | 214.2186 | 0
MgO | 143 | 96.3484 | 143 | 13970.52 | 143 | 3.032609 | 9.3 | 14.5 | 103.6004 | 134.85
MgO | 143 | 0 | 143 | 0 | 143 | 0 | 0 | 0 | 103.3625 | 0
MgO | 143 | 0 | 143 | 0 | 143 | 0 | 0 | 0 | 104.433 | 0
SiNx | 144 | 280.6525 | 144 | 0 | 144 | 4.189655 | 8.1 | 0 | 346.4846 | 0
SiNx | 144 | 281.6159 | 144 | 0 | 144 | 4.189655 | 8.1 | 0 | 347.674 | 0
SiNx | 144 | 282.2904 | 144 | 0 | 144 | 4.189655 | 8.1 | 0 | 348.5066 | 0
MgO | 145 | 0 | 145 | 0 | 145 | 0 | 0 | 0 | 368.6082 | 0
MgO | 145 | 0 | 145 | 0 | 145 | 0 | 0 | 0 | 371.7007 | 0
MgO | 145 | 0 | 145 | 0 | 145 | 0 | 0 | 0 | 407.8598 | 0
MgO | 145 | 0 | 145 | 0 | 145 | 0 | 0 | 0 | 423.5604 | 0
SiNx | 146 | 0 | 146 | 0 | 146 | 0 | 0 | 0 | 366.943 | 0
SiNx | 146 | 0 | 146 | 0 | 146 | 0 | 0 | 0 | 366.824 | 0
SiNx | 146 | 0 | 146 | 0 | 146 | 0 | 0 | 0 | 365.9914 | 0
MgO | 147 | 0 | 147 | 0 | 147 | 0 | 0 | 0 | 0 | 0
MgO | 147 | 0 | 147 | 0 | 147 | 0 | 0 | 0 | 0 | 0
MgO | 147 | 0 | 147 | 0 | 147 | 0 | 0 | 0 | 0 | 0
MgO | 147 | 0 | 147 | 0 | 147 | 0 | 0 | 0 | 0 | 0
Sapphire | 148 | 0 | 148 | 0 | 148 | 0 | 0 | 11.44 | 383.5 | 0
MgO | 148 | 0 | 148 | 0 | 148 | 0 | 0 | 10.8 | 354.7 | 0
Sapphire | 148 | 0 | 148 | 0 | 148 | 0 | 0 | 10.8 | 415.4 | 0
MgO | 148 | 0 | 148 | 0 | 148 | 0 | 0 | 10.6 | 356.7 | 0
MgO | 149 | 0 | 149 | 0 | 149 | 0 | 0 | 7.7 | 850.9271 | 0
MgO | 149 | 204.8791 | 149 | 0 | 149 | 2.769231 | 2.4 | 0 | 853.6628 | 0
MgO | 149 | 0 | 149 | 0 | 149 | 0 | 0 | 0 | 0 | 0
MgO | 149 | 0 | 149 | 0 | 149 | 0 | 0 | 0 | 0 | 0
SiNx | 150 | 308.5747 | 150 | 0 | 150 | 4.034483 | 7.8 | 0 | 395.6085 | 0
SiNx | 150 | 309.0385 | 150 | 0 | 150 | 4.034483 | 7.8 | 0 | 396.2033 | 0
SiNx | 150 | 309.4096 | 150 | 0 | 150 | 4.034483 | 7.8 | 0 | 396.679 | 0
MgO | 151 | 0 | 151 | 0 | 151 | 0 | 0 | 0 | 439.499 | 0
MgO | 151 | 0 | 151 | 0 | 151 | 0 | 0 | 0 | 415.5912 | 0
MgO | 151 | 0 | 151 | 0 | 151 | 0 | 0 | 10.5 | 432.8381 | 0
MgO | 151 | 0 | 151 | 0 | 151 | 0 | 0 | 0 | 411.9039 | 0
SiNx | 152 | 0 | 152 | 0 | 152 | 0 | 0 | 0 | 0 | 0
Glass | 152 | 0 | 152 | 0 | 152 | 0 | 0 | 9.05 | 433.1949 | 0
SiNx | 152 | 0 | 152 | 0 | 152 | 0 | 0 | 0 | 0 | 0
Glass | 152 | 0 | 152 | 0 | 152 | 4.086207 | 7.9 | 0 | 0 | 0
Glass | 153 | 0 | 153 | 0 | 153 | 0 | 0 | 0 | 0 | 0
Glass | 153 | 0 | 153 | 0 | 153 | 0 | 0 | 9 | 374.6743 | 0
Glass | 153 | 0 | 153 | 0 | 153 | 4.241379 | 8.2 | 0 | 0 | 0
Glass | 153 | 0 | 153 | 0 | 153 | 0 | 0 | 0 | 0 | 0
SiNx | 154 | 0 | 154 | 0 | 154 | 0 | 0 | 0 | 0 | 0
SiNx | 154 | 0 | 154 | 0 | 154 | 0 | 0 | 0 | 0 | 0
SiNx | 154 | 0 | 154 | 0 | 154 | 0 | 0 | 0 | 0 | 0
SiNx | 154 | 0 | 154 | 0 | 154 | 0 | 0 | 0 | 0 | 0
SiNx | 155 | 0 | 155 | 0 | 155 | 0 | 0 | 8.4 | 386.4498 | 0
SiNx | 155 | 0 | 155 | 0 | 155 | 0 | 0 | 0 | 384.0709 | 0
SiNx | 155 | 0 | 155 | 0 | 155 | 0 | 0 | 0 | 384.5467 | 0
Glass | 155 | 322.4483 | 155 | 0 | 155 | 4.1 | 8.2 | 0 | 393.2297 | 0
SiNx | 156 | 0 | 156 | 0 | 156 | 0 | 0 | 0 | 356.119 | 0
SiNx | 156 | 0 | 156 | 0 | 156 | 0 | 0 | 0 | 354.8107 | 0
SiNx | 156 | 0 | 156 | 0 | 156 | 0 | 0 | 8.4 | 355.7622 | 0
Glass | 156 | 290.1906 | 156 | 0 | 156 | 3.919355 | 8.1 | 0 | 358.26 | 0
SiNx | 157 | 0 | 157 | 0 | 157 | 0 | 0 | 11.06 | 150.58 | 0
SiNx | 157 | 0 | 157 | 0 | 157 | 0 | 0 | 11.11 | 155.22 | 0
SiNx | 157 | 0 | 157 | 0 | 157 | 0 | 0 | 11.07 | 157 | 0
Glass | 157 | 0 | 157 | 0 | 157 | 0 | 0 | 11.14 | 157.72 | 0
SiNx | 165 | 0 | 165 | 0 | 165 | 0 | 0 | 11.1 | 43.53 | 0
SiNx | 165 | 0 | 165 | 0 | 165 | 0 | 0 | 0 | 44.6 | 0
SiNx | 165 | 0 | 165 | 0 | 165 | 0 | 0 | 0 | 43.89 | 0
Glass | 165 | 0 | 165 | 0 | 165 | 0 | 0 | 0 | 43.53 | 0
SiNx | 166 | 0 | 166 | 0 | 166 | 0 | 0 | 11.9 | 29.26 | 0
SiNx | 166 | 0 | 166 | 0 | 166 | 0 | 0 | 0 | 29.26 | 0
SiNx | 166 | 0 | 166 | 0 | 166 | 0 | 0 | 0 | 29.26 | 0
Glass | 166 | 0 | 166 | 0 | 166 | 0 | 0 | 0 | 29.26 | 0
Sinx | 167 | 0 | 167 | 0 | 167 | 0 | 0 | 0 | 417.49 | 0
Sinx | 167 | 299.1408 | 167 | 0 | 167 | 4.064516 | 8.4 | 0 | 356.12 | 0
Sinx | 167 | 0 | 167 | 0 | 167 | 0 | 0 | 8.6 | 358.97 | 0
Glass | 167 | 0 | 167 | 0 | 167 | 0 | 0 | 0 | 357.99 | 0
Sinx | 168 | 0 | 168 | 0 | 168 | 0 | 0 | 5 | 1056.22 | 0
Sinx | 168 | 0 | 168 | 0 | 168 | 0 | 0 | 0 | 1034.91 | 0
Sinx | 168 | 0 | 168 | 0 | 168 | 0 | 0 | 0 | 1052.66 | 0
Glass | 168 | 456.8168 | 168 | 0 | 168 | 3.7 | 3.7 | 0 | 1234.64 | 0
Sinx | 169 | 0 | 169 | 0 | 169 | 0 | 0 | 7.1 | 624.46 | 0
Sinx | 169 | 0 | 169 | 0 | 169 | 0 | 0 | 0 | 631.59 | 0
Sinx | 169 | 0 | 169 | 0 | 169 | 0 | 0 | 0 | 169.85 | 0
Glass | 169 | 97.6296 | 169 | 0 | 169 | 3.886364 | 5.7 | 0 | 171.28 | 0
Sinx | 170 | 0 | 170 | 0 | 170 | 0 | 0 | 9.9 | 169.14 | 0
Sinx | 170 | 0 | 170 | 0 | 170 | 0 | 0 | 0 | 168.07 | 0
Sinx | 170 | 0 | 170 | 0 | 170 | 0 | 0 | 0 | 0 | 0
Glass | 170 | 0 | 170 | 0 | 170 | 3.870968 | 16 | 0 | 0 | 0
MgO | 171 | 0 | 171 | 0 | 171 | 0 | 0 | 6.5 | 634.69 | 0
MgO | 171 | 0 | 171 | 0 | 171 | 0 | 0 | 6.5 | 611.97 | 0
MgO | 171 | 0 | 171 | 0 | 171 | 0 | 0 | 6.9 | 613.04 | 0
MgO | 171 | 0 | 171 | 0 | 171 | 0 | 0 | 6.7 | 628.74 | 0
SiNx | 172 | 0 | 172 | 0 | 172 | 0 | 0 | 0 | 0 | 0
Sinx | 172 | 0 | 172 | 0 | 172 | 0 | 0 | 0 | 0 | 0
Glass | 172 | 0 | 172 | 0 | 172 | 0 | 0 | 0 | 412.022016 | 0
MgO | 138 | 0 | 138 | 0 | 138 | 0 | 0 | 8.6 | 392.7539 | 0
Glass | 172 | 336.2095 | 172 | 0 | 172 | 3.822581 | 7.9 | 0 | 425.581632 | 0
Al2O3 | 173 | 0 | 173 | 0 | 173 | 0 | 0 | 12.9 | 233.26 | 0
Al2O3 | 173 | 175.5723 | 173 | 22122.1098 | 173 | 3.128571 | 7.3 | 12.6 | 240.51 | 91.98
MgO | 173 | 0 | 173 | 0 | 173 | 0 | 0 | 10.9 | 438.9 | 0
MgO | 173 | 321.2365 | 173 | 33729.8325 | 173 | 2.785714 | 6.5 | 10.5 | 494.21 | 68.25
MgO | 174 | 0 | 174 | 0 | 174 | 0 | 0 | 8.5 | 779.0832 | 0
MgO | 174 | 219.3446304 | 174 | 0 | 174 | 2.382353 | 2.7 | 0 | 812.38752 | 0
MgO | 174 | 0 | 174 | 0 | 174 | 0 | 0 | 0 | 708.90624 | 0
MgO | 174 | 0 | 174 | 0 | 174 | 0 | 0 | 0 | 685.11744 | 0
Al2O3 | 175 | 0 | 175 | 0 | 175 | 0 | 0 | 12.2 | 217.67 | 0
Al2O3 | 175 | 168.6 | 175 | 21243.6 | 175 | 3.214286 | 7.5 | 12.6 | 224.8 | 94.5
MgO | 175 | 0 | 175 | 0 | 175 | 0 | 0 | 12.7 | 200.54 | 0
MgO | 175 | 130.3848 | 175 | 16558.8696 | 175 | 2.7 | 6.3 | 12.7 | 206.96 | 80.01
SiNx | 176 | 0 | 176 | 0 | 176 | 0 | 0 | 8.9 | 356.06 | 0
SiNx | 176 | 0 | 176 | 0 | 176 | 0 | 0 | 8.8 | 364.92 | 0
SiNx | 176 | 0 | 176 | 0 | 176 | 0 | 0 | 8.53 | 366.94 | 0
Glass | 176 | 268.5298 | 176 | 0 | 176 | 3.725806 | 7.7 | 0 | 348.74 | 0
MgO | 177 | 0 | 177 | 0 | 177 | 0 | 0 | 0 | 480.414816 | 0
MgO | 177 | 0 | 177 | 0 | 177 | 0 | 0 | 0 | 481.366368 | 0
MgO | 177 | 0 | 177 | 0 | 177 | 0 | 0 | 0 | 0 | 0
MgO | 177 | 0 | 177 | 0 | 177 | 2.325 | 3.1 | 10.55 | 0 | 32.705
Al2O3 | 180 | 0 | 180 | 0 | 180 | 0 | 0 | 0 | 564.151392 | 0
Al2O3 | 180 | 0 | 180 | 0 | 180 | 0 | 0 | 7.8 | 567.36288 | 0
MgO | 180 | 0 | 180 | 0 | 180 | 0 | 0 | 0 | 573.31008 | 0
MgO | 180 | 0 | 180 | 0 | 180 | 0 | 0 | 6.5 | 582.7899168 | 0
Sinx | 181 | 0 | 181 | 0 | 181 | 0 | 0 | 0 | 443.839536 | 0
SInx | 181 | 0 | 181 | 0 | 181 | 0 | 0 | 0 | 0 | 0
Sinx | 181 | 0 | 181 | 0 | 181 | 0 | 0 | 0 | 440.925408 | 0
Glass | 181 | 344.9162 | 181 | 0 | 181 | 3.85 | 7.7 | 0 | 447.943104 | 0
MgO | 182 | 0 | 182 | 0 | 182 | 0 | 0 | 0 | 1015.78176 | 0
MgO | 182 | 0 | 182 | 0 | 182 | 0 | 0 | 0 | 987.2352 | 0
MgO | 182 | 0 | 182 | 0 | 182 | 0 | 0 | 0 | 1480.377024 | 0
MgO | 182 | 0 | 182 | 0 | 182 | 0 | 0 | 6.4 | 974.2227264 | 0
MgO | 183 | 0 | 183 | 0 | 183 | 0 | 0 | 0 | 733.88448 | 0
MgO | 183 | 0 | 183 | 0 | 183 | 0 | 0 | 0 | 723.060576 | 0
MgO | 183 | 0 | 183 | 0 | 183 | 0 | 0 | 0 | 712.950336 | 0
MgO | 183 | 0 | 183 | 0 | 183 | 0 | 0 | 7.3 | 733.170816 | 0
SiNx | 184 | 0 | 184 | 0 | 184 | 0 | 0 | 0 | 172.825632 | 0
SiNx | 184 | 0 | 184 | 0 | 184 | 0 | 0 | 0 | 172.111968 | 0
SiNx | 184 | 0 | 184 | 0 | 184 | 0 | 0 | 10.4 | 176.750784 | 0
Glass | 184 | #VALUE! | 184 | #VALUE! | 184 | #VALUE! | ~14 | 0 | 170.327808 | #VALUE!
SiNx | 185 | 0 | 185 | 0 | 185 | 0 | 0 | 0 | 436.167648 | 0
SiNx | 185 | 0 | 185 | 0 | 185 | 0 | 0 | 8.1 | 437.832864 | 0
Glass | 185 | 0 | 185 | 0 | 185 | 0 | 0 | 0 | 429.149952 | 0
Glass | 185 | 340.0846848 | 185 | 0 | 185 | 3.870968 | 8 | 0 | 425.105856 | 0
SiNx | 186 | 0 | 186 | 0 | 186 | 0 | 0 | 0 | 411.308352 | 0
SiNx | 186 | 0 | 186 | 0 | 186 | 0 | 0 | 8.6 | 409.16736 | 0
Glass | 186 | 0 | 186 | 0 | 186 | 0 | 0 | 0 | 408.096864 | 0
Glass | 186 | 335.9930112 | 186 | 0 | 186 | 3.870968 | 8 | 0 | 419.991264 | 0
SiNx | 187 | 0 | 187 | 0 | 187 | 0 | 0 | 0 | 391.801536 | 0
Glass | 187 | 0 | 187 | 0 | 187 | 0 | 0 | 0 | 394.656192 | 0
Glass | 187 | 0 | 187 | 0 | 187 | 0 | 0 | 0 | 396.916128 | 0
Glass | 187 | 317.4948 | 187 | 0 | 187 | 4.016129 | 8.3 | 0 | 382.523904 | 0
SiNx | 188 | 0 | 188 | 0 | 188 | 0 | 0 | 0 | 430.339392 | 0
SiNx | 188 | 0 | 188 | 0 | 188 | 0 | 0 | 8.5 | 445.683168 | 0
Glass | 188 | 0 | 188 | 0 | 188 | 0 | 0 | 0 | 449.846208 | 0
Glass | 188 | 337.0564 | 188 | 0 | 188 | 3.774194 | 7.8 | 0 | 432.123552 | 0
SiNx | 189 | 0 | 189 | 0 | 189 | 0 | 0 | 0 | 403.695936 | 0
SiNx | 189 | 0 | 189 | 0 | 189 | 0 | 0 | 8.4 | 392.158368 | 0
Glass | 189 | 0 | 189 | 0 | 189 | 0 | 0 | 0 | 383.713344 | 0
Glass | 189 | 319.989096 | 189 | 0 | 189 | 4.112903 | 8.5 | 0 | 376.45776 | 0
SiNx | 190 | 0 | 190 | 0 | 190 | 0 | 0 | 0 | 421.775424 | 0
SiNx | 190 | 0 | 190 | 0 | 190 | 0 | 0 | 8.4 | 422.964864 | 0
Glass | 190 | 0 | 190 | 0 | 190 | 0 | 0 | 0 | 428.674176 | 0
Glass | 190 | 326.512 | 190 | 0 | 190 | 3.919355 | 8.1 | 0 | 403.101216 | 0
SiNx | 191 | 0 | 191 | 0 | 191 | 0 | 0 | 0 | 294.743232 | 0
SiNx | 191 | 0 | 191 | 0 | 191 | 0 | 0 | 6.1 | 464.833152 | 0
Glass | 191 | 0 | 191 | 0 | 191 | 0 | 0 | 0 | 404.290656 | 0
Glass | 191 | 457.5157 | 191 | 0 | 191 | 3 | 6.2 | 0 | 737.928576 | 0
MgO | 192 | 0 | 192 | 0 | 192 | 0 | 0 | 0 | 211.958208 | 0
MgO | 192 | 0 | 192 | 0 | 192 | 0 | 0 | 0 | 199.588032 | 0
MgO | 192 | 0 | 192 | 0 | 192 | 0 | 0 | 0 | 209.698272 | 0
MgO | 192 | 0 | 192 | 0 | 192 | 0 | 0 | 0 | 209.103552 | 0
MgO | 193 | 0 | 193 | 0 | 193 | 0 | 0 | 0 | 648.0558 | 0
MgO | 193 | 0 | 193 | 0 | 193 | 0 | 0 | 0 | 1024.8 | 0
MgO | 193 | 0 | 193 | 0 | 193 | 0 | 0 | 0 | 741.9504 | 0
MgO | 193 | 0 | 193 | 0 | 193 | 0 | 0 | 0 | 652.314 | 0
MgO | 194 | 0 | 194 | 0 | 194 | 0 | 0 | 0 | 1343.332 | 0
MgO | 194 | 0 | 194 | 0 | 194 | 0 | 0 | 0 | 547.8096 | 0
MgO | 194 | 0 | 194 | 0 | 194 | 0 | 0 | 0 | 1626.099 | 0
MgO | 194 | 240.0057 | 194 | 0 | 194 | 2.571429 | 3 | 0 | 800.0189 | 0
MgO | 195 | 0 | 195 | 0 | 195 | 0 | 0 | 0 | 1235.857 | 0
MgO | 195 | 0 | 195 | 0 | 195 | 0 | 0 | 0 | 1732.839 | 0
MgO | 195 | 0 | 195 | 0 | 195 | 0 | 0 | 0 | 2203.478 | 0
MgO | 195 | 397.6277 | 195 | 0 | 195 | 2.228571 | 2.6 | 0 | 1529.337 | 0
MgO | 196 | 0 | 196 | 0 | 196 | 0 | 0 | 0 | 860.1928 | 0
MgO | 196 | 0 | 196 | 0 | 196 | 0 | 0 | 0 | 785.8765 | 0
MgO | 196 | 0 | 196 | 0 | 196 | 0 | 0 | 0 | 779.0015 | 0
MgO | 196 | 202.4909 | 196 | 0 | 196 | 2.228571 | 2.6 | 0 | 778.8112 | 0
MgO | 197 | 0 | 197 | 0 | 197 | 0 | 0 | 0 | 432.0768 | 0
MgO | 197 | 0 | 197 | 0 | 197 | 0 | 0 | 0 | 434.6817 | 0
MgO | 197 | 0 | 197 | 0 | 197 | 0 | 0 | 0 | 435.6571 | 0
MgO | 197 | 162.0049 | 197 | 14904.45 | 197 | 2.4 | 3.6 | 9.2 | 450.0136 | 33.12
MgO | 198 | 0 | 198 | 0 | 198 | 0 | 0 | 0 | 498.8165 | 0
MgO | 198 | 0 | 198 | 0 | 198 | 0 | 0 | 0 | 493.7256 | 0
MgO | 198 | 0 | 198 | 0 | 198 | 0 | 0 | 0 | 485.4114 | 0
MgO | 198 | 161.2389 | 198 | 0 | 198 | 2.4 | 3.2 | 0 | 503.8716 | 0
MgO | 199 | 0 | 199 | 0 | 199 | 0 | 0 | 0 | 547.6193 | 0
MgO | 199 | 0 | 199 | 0 | 199 | 0 | 0 | 0 | 542.7663 | 0
MgO | 199 | 0 | 199 | 0 | 199 | 0 | 0 | 0 | 553.0193 | 0
MgO | 199 | 157.2677 | 199 | 14940.43 | 199 | 2.32 | 2.9 | 9.5 | 542.3025 | 27.55
MgO | 200 | 0 | 200 | 0 | 200 | 0 | 0 | 0 | 656.3224 | 0
MgO | 200 | 0 | 200 | 0 | 200 | 0 | 0 | 0 | 649.1025 | 0
MgO | 200 | 161.4073 | 200 | 0 | 200 | 2.307692 | 2.5 | 0 | 645.6293 | 0
MgO | 200 | 0 | 200 | 0 | 200 | 0 | 0 | 9.1 | 644.3804 | 0
MgO | 201 | 0 | 201 | 0 | 201 | 0 | 0 | 0 | 695.241 | 0
MgO | 201 | 0 | 201 | 0 | 201 | 0 | 0 | 0 | 581.4113 | 0
MgO | 201 | 0 | 201 | 0 | 201 | 0 | 0 | 0 | 1107.525 | 0
MgO | 201 | 0 | 201 | 0 | 201 | 2.142857 | 2.5 | 0 | 0 | 0
MgO | 202 | 0 | 202 | 0 | 202 | 0 | 0 | 9.75 | 592.6516 | 0
MgO | 202 | 0 | 202 | 0 | 202 | 0 | 0 | 0 | 575.6425 | 0
MgO | 202 | 0 | 202 | 0 | 202 | 0 | 0 | 0 | 571.5746 | 0
MgO | 202 | 191.4319 | 202 | 0 | 202 | 2.228571 | 2.6 | 0 | 736.2767 | 0
0 | 0 | 0 | 0 | 0 | 0 | #DIV/0! | 0 | 0 | 0 | 0
0 | 0 | 0 | 0 | 0 | 0 | #DIV/0! | 0 | 0 | 0 | 0
0 | 0 | 0 | 0 | 0 | 0 | #DIV/0! | 0 | 0 | 0 | 0
0 | 0 | 0 | 0 | 0 | 0 | #DIV/0! | 0 | 0 | 0 | 0
0 | 0 | 0 | 0 | 0 | 0 | #DIV/0! | 0 | 0 | 0 | 0
0 | 0 | 0 | 0 | 0 | 0 | #DIV/0! | 0 | 0 | 0 | 0
0 | 0 | 0 | 0 | 0 | 0 | #DIV/0! | 0 | 0 | 0 | 0
0 | 0 | 0 | 0 | 0 | 0 | #DIV/0! | 0 | 0 | 0 | 0
MgO | 211 | 0 | 211 | 0 | 211 | 0 | 0 | 0 | 2391.73 | 0
MgO | 211 | 0 | 211 | 0 | 211 | 0 | 0 | 0 | 2321.43 | 0
MgO | 211 | 0 | 211 | 0 | 211 | 0 | 0 | 0 | 3347.92 | 0
MgO | 211 | 0 | 211 | 0 | 211 | 0 | 0 | 0 | 2161.22 | 0
MgO | 212 | 0 | 212 | 0 | 212 | 0 | 0 | 0 | 1585.84 | 0
MgO | 212 | 0 | 212 | 0 | 212 | 0 | 0 | 0 | 1554.08 | 0
MgO | 212 | 0 | 212 | 0 | 212 | 0 | 0 | 0 | 1504.34 | 0
MgO | 212 | 0 | 212 | 0 | 212 | 0 | 0 | 0 | 0 | 0
MgO | 213 | 0 | 213 | #VALUE! | 213 | 0 | 0 | <4.2K | 1421.265 | #VALUE!
MgO | 213 | 0 | 213 | 0 | 213 | 0 | 0 | 0 | 1474.611 | 0
MgO | 213 | 0 | 213 | 0 | 213 | 0 | 0 | 0 | 1378.802 | 0
MgO | 213 | 0 | 213 | 0 | 213 | 0 | 0 | 0 | 1388.436 | 0
Al2O3 | 215 | 357.7275 | 215 | 0 | 215 | 2.6925 | 3.59 | 0 | 996.4554 | 0
Al2O3 | 215 | 392.9085 | 215 | 0 | 215 | 2.73 | 3.64 | 0 | 1079.419 | 0
MgO | 215 | 350.6952 | 215 | 0 | 215 | 2.34 | 3.12 | 0 | 1124.023 | 0
Al2O3 | 215 | 336.3238 | 215 | 0 | 215 | 2.655 | 3.54 | 0 | 950.0671 | 0
Al2O3 | 216 | 308.3383 | 216 | 0 | 216 | 2.718 | 4.53 | 0 | 680.6584 | 0
Al2O3 | 216 | 309.8378 | 216 | 0 | 216 | 2.742 | 4.57 | 0 | 677.9822 | 0
Al2O3 | 216 | 265.7726 | 216 | 0 | 216 | 2.664 | 4.44 | 0 | 598.5869 | 0
Al2O3 | 216 | 267.3355 | 216 | 23659.19 | 216 | 2.652 | 4.42 | 8.85 | 604.8315 | 39.117
Al2O3 | 217 | 299.0972 | 217 | 0 | 217 | 2.854054 | 5.28 | 0 | 566.4719 | 0
Al2O3 | 217 | 273.432 | 217 | 0 | 217 | 2.756757 | 5.1 | 0 | 536.1412 | 0
Al2O3 | 217 | 269.7923 | 217 | 21340.57 | 217 | 2.756757 | 5.1 | 7.91 | 529.0045 | 40.341
Al2O3 | 217 | 234.3749 | 217 | 0 | 217 | 2.659459 | 4.92 | 0 | 476.3717 | 0
Al2O3 | 218 | 228.7762 | 218 | 0 | 218 | 2.686486 | 4.97 | 0 | 460.3142 | 0
Al2O3 | 218 | 233.2348 | 218 | 0 | 218 | 2.691892 | 4.98 | 0 | 468.3429 | 0
Al2O3 | 218 | 244.6222 | 218 | 23728.35 | 218 | 2.72973 | 5.05 | 9.7 | 484.4004 | 48.985
Al2O3 | 218 | 269.9234 | 218 | 0 | 218 | 2.805405 | 5.19 | 0 | 520.0837 | 0
Al2O3 | 219 | 207.8518 | 219 | 22593.5 | 219 | 2.6 | 4.81 | 10.87 | 432.1244 | 52.2847
Al2O3 | 219 | 212.0032 | 219 | 0 | 219 | 2.621622 | 4.85 | 0 | 437.1201 | 0
Al2O3 | 219 | 209.3537 | 219 | 0 | 219 | 2.6 | 4.81 | 0 | 435.2467 | 0
Al2O3 | 219 | 213.1541 | 219 | 0 | 219 | 2.610811 | 4.83 | 0 | 441.3129 | 0
MgO | 220 | 189.207 | 220 | 0 | 220 | 2.285714 | 3.2 | 0 | 591.2718 | 0
MgO | 220 | 193.9319 | 220 | 0 | 220 | 2.321429 | 3.25 | 0 | 596.7135 | 0
MgO | 220 | 189.1831 | 220 | 0 | 220 | 2.3 | 3.22 | 0 | 587.5251 | 0
MgO | 220 | 190.5893 | 220 | 15876.09 | 220 | 2.314286 | 3.24 | 8.33 | 588.2387 | 26.9892
MgO | 221 | 192.7142 | 221 | 0 | 221 | 2.321429 | 3.25 | 0 | 592.9668 | 0
MgO | 221 | 196.5328 | 221 | 16233.61 | 221 | 2.357143 | 3.3 | 8.26 | 595.5538 | 27.258
MgO | 221 | 201.6694 | 221 | 0 | 221 | 2.428571 | 3.4 | 0 | 593.1452 | 0
MgO | 221 | 194.91 | 221 | 0 | 221 | 2.35 | 3.29 | 0 | 592.4315 | 0
MgO | 222 | 190.1133 | 222 | 0 | 222 | 2.266667 | 3.4 | 0 | 559.1569 | 0
MgO | 222 | 191.2151 | 222 | 17859.49 | 222 | 2.306667 | 3.46 | 9.34 | 552.6447 | 32.3164
MgO | 222 | 194.0409 | 222 | 0 | 222 | 2.34 | 3.51 | 0 | 552.8231 | 0
MgO | 222 | 182.2644 | 222 | 0 | 222 | 2.313333 | 3.47 | 0 | 525.2578 | 0
SiNx | 223 | 0 | 223 | 0 | 223 | 0 | 0 | 0 | 555.2317 | 0
SiNx | 223 | 0 | 223 | 0 | 223 | 0 | 0 | 9.18 | 567.0964 | 0
MgO | 223 | 159.5663 | 223 | 0 | 223 | 2.321053 | 4.41 | 0 | 361.8284 | 0
SiNx | 223 | 0 | 223 | 0 | 223 | 0 | 0 | 0 | 563.5281 | 0
MgO | 225 | 205.4286 | 225 | 19906.03 | 225 | 3.607143 | 5.05 | 9.69 | 406.7893 | 48.9345
MgO | 225 | 204.0294 | 225 | 0 | 225 | 3.678571 | 5.15 | 0 | 396.1735 | 0
MgO | 225 | 198.9018 | 225 | 0 | 225 | 3.685714 | 5.16 | 0 | 385.4685 | 0
MgO | 225 | 0 | 225 | 0 | 225 | 0 | 0 | 0 | 393.9433 | 0
MgO | 228 | 130.3417 | 228 | 0 | 228 | 4.247619 | 4.46 | 0 | 292.246 | 0
MgO | 228 | 130.7632 | 228 | 16240.79 | 228 | 4.180952 | 4.39 | 12.42 | 297.8661 | 54.5238
MgO | 228 | 128.3743 | 228 | 0 | 228 | 4.180952 | 4.39 | 0 | 292.4244 | 0
MgO | 228 | 135.9375 | 228 | 0 | 228 | 4.257143 | 4.47 | 0 | 304.1107 | 0
MgO | 229 | 149.2446 | 229 | 0 | 229 | 4.485714 | 3.14 | 0 | 475.3012 | 0
MgO | 229 | 129.1329 | 229 | 14708.24 | 229 | 3.971429 | 2.78 | 11.39 | 464.507 | 31.6642
MgO | 229 | 156.9008 | 229 | 0 | 229 | 3.985714 | 2.79 | 0 | 562.3684 | 0
MgO | 229 | 130.0505 | 229 | 0 | 229 | 3.971429 | 2.78 | 0 | 467.8077 | 0
MgO | 230 | 131.1853 | 230 | 15112.54 | 230 | 4.057143 | 2.84 | 11.52 | 461.9199 | 32.7168
MgO | 230 | 128.4675 | 230 | 14388.36 | 230 | 4.128571 | 2.89 | 11.2 | 444.5244 | 32.368
MgO | 230 | 127.3404 | 230 | 14720.55 | 230 | 4.042857 | 2.83 | 11.56 | 449.9661 | 32.7148
MgO | 230 | 129.2925 | 230 | 14519.55 | 230 | 4.128571 | 2.89 | 11.23 | 447.379 | 32.4547
MgO | 231 | 140.9966 | 231 | 16130.02 | 231 | 3.985714 | 2.79 | 11.44 | 505.3643 | 31.9176
MgO | 231 | 131.9738 | 231 | 14517.12 | 231 | 4.128571 | 2.89 | 11 | 456.6567 | 31.79
MgO | 231 | 163.6588 | 231 | 18297.06 | 231 | 3.942857 | 2.76 | 11.18 | 592.9668 | 30.8568
MgO | 231 | 132.8274 | 231 | 14557.88 | 231 | 4.114286 | 2.88 | 10.96 | 461.2063 | 31.5648
MgO | 232 | 117.923 | 232 | 13997.47 | 232 | 4.128571 | 2.89 | 11.87 | 408.0382 | 34.3043
MgO | 232 | 123.341 | 232 | 14048.54 | 232 | 4.171429 | 2.92 | 11.39 | 422.4007 | 33.2588
MgO | 232 | 122.0125 | 232 | 14360.87 | 232 | 4.171429 | 2.92 | 11.77 | 417.8511 | 34.3684
MgO | 232 | 123.6554 | 232 | 14034.89 | 232 | 4.114286 | 2.88 | 11.35 | 429.359 | 32.688
MgO | 233 | 152.1981 | 233 | 0 | 233 | 3.928571 | 2.75 | 0 | 553.4475 | 0
MgO | 233 | 149.2745 | 233 | 0 | 233 | 4.057143 | 2.84 | 0 | 525.6146 | 0
MgO | 233 | 122.0646 | 233 | 0 | 233 | 4.057143 | 2.84 | 0 | 429.805 | 0
MgO | 233 | 135.7677 | 233 | 14554.3 | 233 | 4.142857 | 2.9 | 10.72 | 468.1645 | 31.088
MgO | 234 | 134.0354 | 234 | 13323.12 | 234 | 3.8 | 2.09 | 9.94 | 641.3176 | 20.7746
MgO | 234 | 134.8453 | 234 | 13241.81 | 234 | 3.818182 | 2.1 | 9.82 | 642.1205 | 20.622
MgO | 234 | 131.2471 | 234 | 12954.09 | 234 | 3.909091 | 2.15 | 9.87 | 610.4516 | 21.2205
MgO | 234 | 137.3355 | 234 | 13651.14 | 234 | 3.8 | 2.09 | 9.94 | 657.1074 | 20.7746
SINx | 235 | 0 | 235 | 0 | 235 | 0 | 0 | 9.26 | 428.0208 | 0
MgO | 235 | 111.2283 | 235 | 0 | 235 | 4.258333 | 5.11 | 0 | 217.668 | 0
SiNx | 235 | 0 | 235 | 0 | 235 | 0 | 0 | 9.32 | 426.7719 | 0
SiNx | 235 | 0 | 235 | 0 | 235 | 0 | 0 | 9.31 | 426.3259 | 0
SiNx | 236 | 0 | 236 | 0 | 236 | 0 | 0 | 0 | 39.04642 | 0
SiNx | 236 | 0 | 236 | 0 | 236 | 0 | 0 | 11.23 | 39.30512 | 0
SiNx | 236 | 0 | 236 | 0 | 236 | 0 | 0 | 0 | 38.95721 | 0
MgO | 236 | 108.0554 | 236 | 15451.92 | 236 | 2.32 | 23.2 | 14.3 | 46.57559 | 331.76
MgO | 242 | 123.7012 | 242 | 14126.68 | 242 | 3.8 | 2.66 | 11.42 | 465.0422 | 30.3772
MgO | 242 | 121.2842 | 242 | 0 | 242 | 3.828571 | 2.68 | 0 | 452.5531 | 0
MgO | 242 | 146.2129 | 242 | 0 | 242 | 3.871429 | 2.71 | 0 | 539.5311 | 0
MgO | 242 | 124.5357 | 242 | 0 | 242 | 3.828571 | 2.68 | 0 | 464.6854 | 0
MgO | 244 | 126.6899 | 244 | 15012.75 | 244 | 4 | 2.8 | 11.85 | 452.4639 | 33.18
MgO | 244 | 138.6065 | 244 | 15717.98 | 244 | 3.971429 | 2.78 | 11.34 | 498.5845 | 31.5252
MgO | 244 | 139.8916 | 244 | 15919.66 | 244 | 3.985714 | 2.79 | 11.38 | 501.4035 | 31.7502
MgO | 244 | 140.9227 | 244 | 15994.73 | 244 | 4.042857 | 2.83 | 11.35 | 497.9601 | 32.1205
MgO | 245 | 124.6974 | 245 | 0 | 245 | 3.928571 | 2.75 | 0 | 453.4452 | 0
MgO | 245 | 115.3404 | 245 | 0 | 245 | 3.785714 | 2.65 | 0 | 435.2467 | 0
MgO | 245 | 116.3375 | 245 | 13809.26 | 245 | 3.842857 | 2.69 | 11.87 | 432.4812 | 31.9303
MgO | 245 | 120.0398 | 245 | 13876.6 | 245 | 3.914286 | 2.74 | 11.56 | 438.1014 | 31.6744
MgO | 246 | 143.3611 | 246 | 15196.28 | 246 | 4 | 2.4 | 10.6 | 597.338 | 25.44
Al2O3 | 246 | 231.446 | 246 | 0 | 246 | 4.3 | 2.58 | 0 | 897.0774 | 0
MgO | 246 | 156.3241 | 246 | 16273.34 | 246 | 3.733333 | 2.24 | 10.41 | 697.8756 | 23.3184
Al2O3 | 246 | 239.3174 | 246 | 0 | 246 | 4.3 | 2.58 | 0 | 927.5866 | 0
SiNx | 247 | 0 | 247 | 0 | 247 | 0 | 0 | 10.77 | 439.7071 | 0
SiNx | 247 | 0 | 247 | 0 | 247 | 0 | 0 | 10.75 | 436.0496 | 0
MgO | 247 | 136.4189 | 247 | 0 | 247 | 3.85 | 4.62 | 0 | 295.2791 | 0
SiNx | 247 | 0 | 247 | 0 | 247 | 0 | 0 | 0 | 437.5661 | 0
SiNx | 249 | 0 | 249 | 0 | 249 | 0 | 0 | 10.41 | 512.3226 | 0
SiNx | 249 | 0 | 249 | 0 | 249 | 0 | 0 | 10.45 | 503.8478 | 0
SiNx | 249 | 0 | 249 | 0 | 249 | 0 | 0 | 10.35 | 512.4118 | 0
Al2O3 | 249 | 171.5844 | 249 | 21362.26 | 249 | 4.4 | 4.84 | 12.45 | 354.5133 | 60.258
MgO | 250 | 131.9055 | 250 | 0 | 250 | 3.957143 | 2.77 | 0 | 476.1933 | 0
MgO | 250 | 119.1186 | 250 | 0 | 250 | 3.942857 | 2.76 | 0 | 431.5892 | 0
MgO | 250 | 130.1511 | 250 | 0 | 250 | 3.957143 | 2.77 | 0 | 469.8595 | 0
MgO | 250 | 118.1473 | 250 | 0 | 250 | 3.928571 | 2.75 | 0 | 429.6266 | 0
MgO | 251 | 0 | 251 | 0 | 251 | 0 | 0 | 0 | 0 | 0
MgO | 251 | 0 | 251 | 0 | 251 | 0 | 0 | 0 | 0 | 0
MgO | 251 | 0 | 251 | 0 | 251 | 0 | 0 | 0 | 0 | 0
MgO | 251 | 0 | 251 | 0 | 251 | 0 | 0 | 0 | 0 | 0
MgO | 252 | 0 | 252 | 0 | 252 | #DIV/0! | 0 | 0 | 0 | 0
SiNx | 252 | 0 | 252 | 0 | 252 | #DIV/0! | 0 | 0 | 0 | 0
SiNx | 252 | 0 | 252 | 0 | 252 | #DIV/0! | 0 | 0 | 0 | 0
SiNx | 252 | 0 | 252 | 0 | 252 | #DIV/0! | 0 | 0 | 0 | 0
MgO | 257 | 185.3048 | 257 | 17440.89 | 257 | 4.085714 | 2.86 | 9.412 | 647.919 | 26.91832
MgO | 257 | 183.9772 | 257 | 16449.4 | 257 | 4.342857 | 3.04 | 8.941 | 605.1883 | 27.18064
MgO | 257 | 187.9561 | 257 | 17558.86 | 257 | 4.014286 | 2.81 | 9.342 | 668.8829 | 26.25102
MgO | 257 | 191.12 | 257 | 16457.34 | 257 | 4.557143 | 3.19 | 8.611 | 599.1221 | 27.46909
SiNx | 258 | 0 | 258 | 0 | 258 | 0 | 0 | 8.03 | 363.791 | 0
SiNx | 258 | 0 | 258 | 0 | 258 | 0 | 0 | 7.99 | 364.5938 | 0
SiNx | 258 | 0 | 258 | 0 | 258 | 0 | 0 | 7.964 | 369.3219 | 0
MgO | 258 | 155.1944 | 258 | 17855.12 | 258 | 4.772414 | 6.92 | 11.505 | 224.2694 | 79.6146
MgO | 259 | 143.182 | 259 | 13015.24 | 259 | 3.485714 | 2.44 | 9.09 | 586.8114 | 22.1796
MgO | 259 | 145.3436 | 259 | 0 | 259 | 3.414286 | 2.39 | 0 | 608.1322 | 0
MgO | 259 | 148.2811 | 259 | 0 | 259 | 3.4 | 2.38 | 0 | 623.0299 | 0
MgO | 260 | 98.60519 | 260 | 10353.54 | 260 | 3.435714 | 4.81 | 10.5 | 205.0004 | 50.505
MgO | 260 | 96.77303 | 260 | 9077.31 | 260 | 3.428571 | 4.8 | 9.38 | 201.6105 | 45.024
MgO | 261 | 123.1748 | 261 | 0 | 261 | 3.329412 | 2.83 | 0 | 435.2467 | 0
MgO | 261 | 124.2813 | 261 | 0 | 261 | 3.411765 | 2.9 | 0 | 428.5561 | 0
MgO | 261 | 112.9218 | 261 | 0 | 261 | 3.282353 | 2.79 | 0 | 404.7375 | 0
SiNx | 262 | 0 | 262 | 0 | 262 | 0 | 0 | 8.87 | 810.9916 | 0
MgO | 262 | 145.1232 | 262 | 0 | 262 | 3.07 | 3.07 | 0 | 472.7141 | 0
MgO | 262 | 156.8388 | 262 | 0 | 262 | 3.13 | 3.13 | 0 | 501.0823 | 0
MgO | 262 | 150.1077 | 262 | 0 | 262 | 3.07 | 3.07 | 0 | 488.95 | 0
MgO | 265 | 97.09088 | 265 | 12990.76 | 265 | 3.486667 | 5.23 | 13.38 | 185.6422 | 69.9774
SiNx | 265 | 0 | 265 | 0 | 265 | 0 | 0 | 11 | 299.4719 | 0
MgO | 265 | 120.8287 | 265 | 11478.73 | 265 | 3.613333 | 5.42 | 9.5 | 222.9312 | 51.49
MgO | 265 | 104.921 | 265 | 9967.49 | 265 | 3.506667 | 5.26 | 9.5 | 199.4695 | 49.97
MgO | 266 | 125.1921 | 266 | 16149.78 | 266 | 3.353333 | 5.03 | 12.9 | 248.8908 | 64.887
MgO | 266 | 124.676 | 266 | 13365.27 | 266 | 3.406667 | 5.11 | 10.72 | 243.9844 | 54.7792
SiNx | 266 | 0 | 266 | 0 | 266 | 0 | 0 | 11.32 | 351.8371 | 0
MgO | 266 | 138.7419 | 266 | 13430.22 | 266 | 3.526667 | 5.29 | 9.68 | 262.272 | 51.2072
MgO | 267 | 151.7913 | 267 | 13811.49 | 267 | 2.76 | 4.14 | 9.099 | 366.6456 | 37.66986
MgO | 267 | 177.0015 | 267 | 11629 | 267 | 2.92 | 4.38 | 6.57 | 404.113 | 28.7766
MgO | 267 | 155.2276 | 267 | 9779.338 | 267 | 2.8 | 4.2 | 6.3 | 369.5895 | 26.46
SiNx | 267 | 0 | 267 | 0 | 267 | 0 | 0 | 9.4 | 539.3526 | 0
SiNx | 268 | 0 | 268 | 0 | 268 | 0 | 0 | 6.69 | 388.5016 | 0
MgO | 268 | 172.8042 | 268 | 0 | 268 | 5.646667 | 8.47 | 0 | 204.0191 | 0
MgO | 268 | 101.8315 | 268 | 0 | 268 | 4.246667 | 6.37 | 0 | 159.8611 | 0
MgO | 268 | 126.1939 | 268 | 0 | 268 | 4.286667 | 6.43 | 0 | 196.258 | 0
MgO | 269 | 227.0577 | 269 | 0 | 269 | 7.046667 | 10.57 | 0 | 214.8133 | 0
SiNx | 269 | 0 | 269 | 0 | 269 | 0 | 0 | 0 | 300.5424 | 0
MgO | 269 | 232.4979 | 269 | 0 | 269 | 6.933333 | 10.4 | 0 | 223.5557 | 0
MgO | 269 | 237.9717 | 269 | 0 | 269 | 6.933333 | 10.4 | 0 | 228.819 | 0
SiNx | 270 | 0 | 270 | 0 | 270 | 0 | 0 | 10.086 | 573.4302 | 0
SiNx | 270 | 0 | 270 | 0 | 270 | 0 | 0 | 10.06 | 586.1869 | 0
SiNx | 270 | 0 | 270 | 0 | 270 | 0 | 0 | 9.959 | 576.2848 | 0
SiNx | 270 | 0 | 270 | 0 | 270 | 0 | 0 | 9.957 | 582.7078 | 0
SiNx | 271 | 0 | 271 | 0 | 271 | 0 | 0 | 10.6 | 484.0436 | 0
SiNx | 271 | 0 | 271 | 0 | 271 | 0 | 0 | 10.6 | 488.8608 | 0
MgO | 271 | 156.7737 | 271 | 16539.63 | 271 | 3.536 | 4.42 | 0 | 354.6917 | 0
SiNx | 271 | 0 | 271 | 0 | 271 | 0 | 0 | 10.55 | 493.1428 | 0
MgO | 274 | 96.77517 | 274 | 12967.87 | 274 | 3.293333 | 4.94 | 13.4 | 195.9012 | 66.196
MgO | 274 | 125.6093 | 274 | 16241.28 | 274 | 3.46 | 5.19 | 12.93 | 242.0218 | 67.1067
MgO | 274 | 98.85239 | 274 | 12712.42 | 274 | 3.353333 | 5.03 | 12.86 | 196.5256 | 64.6858
MgO | 274 | 125.3311 | 274 | 15603.72 | 274 | 3.413333 | 5.12 | 12.45 | 244.7872 | 63.744
MgO | 275 | 115.0068 | 275 | 14237.85 | 275 | 3.46 | 5.19 | 12.38 | 221.5931 | 64.2522
MgO | 275 | 117.6559 | 275 | 15448.21 | 275 | 3.406667 | 5.11 | 13.13 | 230.2463 | 67.0943
MgO | 275 | 125.6115 | 275 | 14935.21 | 275 | 3.573333 | 5.36 | 11.89 | 234.3499 | 63.7304
MgO | 275 | 95.6929 | 275 | 13071.65 | 275 | 3.32 | 4.98 | 13.66 | 192.1544 | 68.0268
MgO | 276 | 127.1962 | 276 | 15365.3 | 276 | 3.426667 | 5.14 | 12.08 | 247.4635 | 62.0912
MgO | 276 | 125.1362 | 276 | 16142.57 | 276 | 3.453333 | 5.18 | 12.9 | 241.5757 | 66.822
MgO | 276 | 126.9868 | 276 | 14832.05 | 276 | 3.52 | 5.28 | 11.68 | 240.5052 | 61.6704
MgO | 276 | 123.9741 | 276 | 15409.98 | 276 | 3.42 | 5.13 | 12.43 | 241.665 | 63.7659
MgO | 277 | 169.3572 | 277 | 17951.86 | 277 | 3.686667 | 5.53 | 10.6 | 306.2517 | 58.618
MgO | 277 | 105.9579 | 277 | 14675.17 | 277 | 3.266667 | 4.9 | 13.85 | 216.2406 | 67.865
MgO | 277 | 177.3399 | 277 | 18922.17 | 277 | 3.713333 | 5.57 | 10.67 | 318.384 | 59.4319
MgO | 277 | 100.5412 | 277 | 13914.9 | 277 | 3.2 | 4.8 | 13.84 | 209.4608 | 66.432
MgO | 278 | 217.0729 | 278 | 22445.34 | 278 | 3.8 | 5.7 | 10.34 | 380.8297 | 58.938
MgO | 278 | 112.8894 | 278 | 15115.89 | 278 | 3.22 | 4.83 | 13.39 | 233.7254 | 64.6737
MgO | 278 | 178.3192 | 278 | 18848.34 | 278 | 3.513333 | 5.27 | 10.57 | 338.3666 | 55.7039
MgO | 278 | 112.2524 | 278 | 15625.54 | 278 | 3.266667 | 4.9 | 13.92 | 229.0866 | 68.208
Al2O3 | 279 | 227.7431 | 279 | 22774.31 | 279 | 3.9 | 5.85 | 10 | 389.3045 | 58.5
Al2O3 | 279 | 175.1164 | 279 | 21574.34 | 279 | 3.84 | 5.76 | 12.32 | 304.0215 | 70.9632
Al2O3 | 279 | 240.3345 | 279 | 0 | 279 | 3.926667 | 5.89 | 0 | 408.0382 | 0
Al2O3 | 279 | 178.4863 | 279 | 21757.48 | 279 | 3.806667 | 5.71 | 12.19 | 312.5855 | 69.6049
Al2O3 | 280 | 268.1357 | 280 | 18849.94 | 280 | 3.67 | 3.67 | 7.03 | 730.615 | 25.8001
Al2O3 | 280 | 200.6756 | 280 | 22234.85 | 280 | 3.64 | 3.64 | 11.08 | 551.3065 | 40.3312
Al2O3 | 280 | 297.0538 | 280 | 22694.91 | 280 | 3.82 | 3.82 | 7.64 | 777.6277 | 29.1848
Al2O3 | 280 | 218.1614 | 280 | 22470.62 | 280 | 3.63 | 3.63 | 10.3 | 600.9955 | 37.389
Al2O3 | 281 | 214.3931 | 281 | 20796.13 | 281 | 3.669565 | 4.22 | 9.7 | 508.0406 | 40.934
Al2O3 | 281 | 213.3806 | 281 | 21316.72 | 281 | 3.565217 | 4.1 | 9.99 | 520.4405 | 40.959
MgO | 282 | 301.1053 | 282 | 21498.92 | 282 | 3.433333 | 5.15 | 7.14 | 584.6704 | 36.771
MgO | 282 | 270.3744 | 282 | 26712.99 | 282 | 3.5 | 5.25 | 9.88 | 514.9988 | 51.87
MgO | 282 | 448.0516 | 282 | 24418.81 | 282 | 3.6 | 5.4 | 5.45 | 829.7253 | 29.43
MgO | 282 | 140.3595 | 282 | 17530.9 | 282 | 3.073333 | 4.61 | 12.49 | 304.4675 | 57.5789
MgO | 283 | 336.2349 | 283 | 23132.96 | 283 | 3.513333 | 5.27 | 6.88 | 638.0169 | 36.2576
MgO | 283 | 148.6726 | 283 | 16933.81 | 283 | 3.066667 | 4.6 | 11.39 | 323.2012 | 52.394
MgO | 283 | 312.3289 | 283 | 23206.04 | 283 | 3.446667 | 5.17 | 7.43 | 604.1178 | 38.4131
MgO | 283 | 188.6541 | 283 | 22770.55 | 283 | 3.326667 | 4.99 | 12.07 | 378.0643 | 60.2293
MgO | 284 | 0 | 284 | 0 | 284 | 0 | 0 | 16.35 | 21.7668 | 0
MgO | 284 | 0 | 284 | 0 | 284 | 0 | 0 | 16.23 | 21.7668 | 0
MgO | 285 | 169.7614 | 285 | 17400.54 | 285 | 3.286667 | 4.93 | 10.25 | 344.3436 | 50.5325
MgO | 285 | 122.2045 | 285 | 15422.21 | 285 | 3.066667 | 4.6 | 12.62 | 265.662 | 58.052
MgO | 285 | 162.7896 | 285 | 17369.65 | 285 | 3.28 | 4.92 | 10.67 | 330.8731 | 52.4964
MgO | 285 | 108.1319 | 285 | 14878.95 | 285 | 3.133333 | 4.7 | 13.76 | 230.0679 | 64.672
MgO | 286 | 0 | 286 | 0 | 286 | 0 | 0 | 16.3 | 6.842267 | 0
MgO | 286 | 0 | 286 | 0 | 286 | 0 | 0 | 16.4 | 7.386437 | 0
MgO | 286 | 0 | 286 | 0 | 286 | 0 | 0 | 16.2 | 9.170601 | 0
MgO | 286 | 0 | 286 | 0 | 286 | 0 | 0 | 15.09 | 7.100971 | 0
MgO | 286 | 0 | 286 | 0 | 286 | 0 | 0 | 15.17 | 8.519381 | 0
MgO | 287 | 99.02215 | 287 | 11602.43 | 287 | 3.502941 | 3.97 | 11.717 | 249.4261 | 46.51649
MgO | 287 | 114.1986 | 287 | 13724.39 | 287 | 3.785294 | 4.29 | 12.018 | 266.1972 | 51.55722
MgO | 287 | 0 | 287 | 0 | 287 | 0 | 0 | 10.91 | 292.0081 | 0
MgO | 287 | 109.9882 | 287 | 11999.71 | 287 | 3.591176 | 4.07 | 10.91 | 270.2413 | 44.4037
MgO | 287 | 106.0533 | 287 | 12024.32 | 287 | 3.476471 | 3.94 | 11.338 | 269.1708 | 44.67172
MgO | 287 | 0 | 287 | 0 | 287 | 0 | 0 | 5.01 | 298.7879 | 0
SiNx | 288 | 0 | 288 | 0 | 288 | 0 | 0 | 9.23 | 498.4953 | 0
SiNx | 288 | 0 | 288 | 0 | 288 | 0 | 0 | 9.25 | 491.3586 | 0
MgO | 288 | 0 | 288 | 0 | 288 | 0 | 0 | 9.3 | 316.4214 | 0
SiNx | 288 | 0 | 288 | 0 | 288 | 0 | 0 | 9.3 | 498.0493 | 0
SiNx | 288 | 0 | 288 | 0 | 288 | 0 | 0 | 8.86 | 497.9601 | 0
SiNx | 288 | 0 | 288 | 0 | 288 | 0 | 0 | 12.59 | 354.3349 | 0
Al2O3 | 290 | 0 | 290 | 0 | 290 | 0 | 0 | 0 | 0 | 0
Al2O3 | 290 | 0 | 290 | 0 | 290 | 0 | 0 | 0 | 0 | 0
Al2O3 | 290 | 0 | 290 | 0 | 290 | 0 | 0 | 0 | 0 | 0
Al2O3 | 290 | 0 | 290 | 0 | 290 | 0 | 0 | 0 | 0 | 0
SiNx | 291 | 0 | 291 | 0 | 291 | 0 | 0 | 10.34 | 600.0142 | 0
SiNx | 291 | 0 | 291 | 0 | 291 | 0 | 0 | 10.32 | 596.8027 | 0
SiNx | 291 | 0 | 291 | 0 | 291 | 0 | 0 | 10.92 | 518.2103 | 0
SiNx | 291 | 0 | 291 | 0 | 291 | 0 | 0 | 10.3 | 608.1322 | 0
SiNx | 291 | 0 | 291 | 0 | 291 | 0 | 0 | 10.35 | 601.7984 | 0
SiNx | 291 | 0 | 291 | 0 | 291 | 0 | 0 | 11.21 | 517.0506 | 0
SiNx | 292 | 0 | 292 | 0 | 292 | 0 | 0 | 10.19 | 604.8315 | 0
SiNx | 292 | 0 | 292 | 0 | 292 | 0 | 0 | 10.1 | 600.2818 | 0
SiNx | 292 | 0 | 292 | 0 | 292 | 0 | 0 | 10.94 | 515.5341 | 0
SiNx | 292 | 0 | 292 | 0 | 292 | 0 | 0 | 10.29 | 592.5207 | 0
SiNx | 292 | 0 | 292 | 0 | 292 | 0 | 0 | 10.33 | 588.6848 | 0
SiNx | 292 | 0 | 292 | 0 | 292 | 0 | 0 | 10.98 | 520.2621 | 0
MgO | 293 | 95.86529 | 293 | 11273.76 | 293 | 3.45 | 3.91 | 11.76 | 245.1798 | 45.9816
MgO | 293 | 98.06317 | 293 | 12267.7 | 293 | 3.432353 | 3.89 | 12.51 | 252.0904 | 48.6639
MgO | 293 | 0 | 293 | 0 | 293 | 0 | 0 | 0 | 0 | 0
MgO | 293 | 96.82941 | 293 | 12016.53 | 293 | 3.405882 | 3.86 | 12.41 | 250.8534 | 47.9026
MgO | 293 | 114.6594 | 293 | 12910.65 | 293 | 3.555882 | 4.03 | 11.26 | 284.5146 | 45.3778
MgO | 293 | 0 | 293 | 0 | 293 | 0 | 0 | 4.5 | 256.6698 | 0
MgO | 295 | 0 | 295 | 0 | 295 | 0 | 0 | 0 | 1060.061 | 0
MgO | 296 | 0 | 296 | 0 | 296 | 0 | 0 | 0 | 464.4178 | 0
SiNx | 296 | 0 | 296 | 0 | 296 | 0 | 0 | 0 | 0 | 0
SiNx | 296 | 0 | 296 | 0 | 296 | 0 | 0 | 581.8157 | 0 | 0
MgO | 297 | 408.8514 | 297 | 32381.03 | 297 | 3.642105 | 6.92 | 7.92 | 590.8258 | 54.8064
MgO | 297 | 389.1803 | 297 | 31980.89 | 297 | 3.642105 | 6.92 | 8.17 | 565.6691 | 56.5364
MgO | 297 | 401.4529 | 297 | 31822.99 | 297 | 3.621053 | 6.88 | 7.95 | 581.8157 | 54.696
MgO | 297 | 396.3019 | 297 | 31895.71 | 297 | 3.631579 | 6.9 | 8.06 | 573.5194 | 55.614
MgO | 297 | 369.7086 | 297 | 31108.59 | 297 | 3.636842 | 6.91 | 8.39 | 536.5872 | 57.9749
MgO | 297 | 344.7446 | 297 | 30381.62 | 297 | 3.626316 | 6.89 | 8.8 | 501.0823 | 60.632
MgO | 298 | 389.7327 | 298 | 32503.71 | 298 | 3.621053 | 6.88 | 8.34 | 566.4719 | 57.3792
MgO | 298 | 385.8842 | 298 | 32028.39 | 298 | 3.636842 | 6.91 | 8.3 | 558.4432 | 57.353
MgO | 298 | 374.9121 | 298 | 31267.67 | 298 | 3.657895 | 6.95 | 8.34 | 539.4419 | 57.963
MgO | 298 | 378.1265 | 298 | 31826.91 | 298 | 3.594737 | 6.83 | 8.417 | 553.626 | 57.48811
MgO | 298 | 321.9705 | 298 | 30229.81 | 298 | 3.515789 | 6.68 | 9.389 | 481.9918 | 62.71852
MgO | 298 | 325.0774 | 298 | 29949.38 | 298 | 3.584211 | 6.81 | 9.213 | 477.353 | 62.74053
MgO | 300 | 144.1238 | 300 | 16963.37 | 300 | 3.496 | 4.37 | 11.77 | 329.8026 | 51.4349
MgO | 300 | 137.1897 | 300 | 16421.61 | 300 | 3.408 | 4.26 | 11.97 | 322.0415 | 50.9922
MgO | 302 | 0 | 302 | 0 | 302 | 0 | 0 | 11.99 | 359.509 | 0
MgO | 302 | 0 | 302 | 0 | 302 | 0 | 0 | 11.78 | 362.8097 | 0
MgO | 304 | 0 | 304 | 0 | 304 | 0 | 0 | 10.95 | 397.0656 | 0
MgO | 304 | 0 | 304 | 0 | 304 | 0 | 0 | 10.95 | 401.08 | 0
SiNx | 306 | 0 | 306 | 0 | 306 | 0 | 0 | 8.03 | 369.3219 | 0
MgO | 306 | 0 | 306 | 0 | 306 | 0 | 0 | 10.15 | 306.6085 | 0
MgO | 306 | 0 | 306 | 0 | 306 | 0 | 0 | 12.12 | 295.1899 | 0
SiNx | 307 | 0 | 307 | 0 | 307 | 0 | 0 | 8.34 | 386.539 | 0
MgO | 307 | 138.4397 | 307 | 11919.66 | 307 | 3.464 | 4.33 | 8.61 | 319.7221 | 37.2813
MgO | 307 | 114.2928 | 307 | 15052.36 | 307 | 3.376 | 4.22 | 13.17 | 270.836 | 55.5774
SiNx | 308 | 0 | 308 | 0 | 308 | 0 | 0 | 11.75 | 327.4832 | 0
SiNx | 308 | 0 | 308 | 0 | 308 | 0 | 0 | 11.95 | 325.6991 | 0
MgO | 309 | 214.531 | 309 | 0 | 309 | 4.03 | 4.03 | 0 | 532.3349 | 0
MgO | 309 | 180.1554 | 309 | 15709.55 | 309 | 3.59 | 3.59 | 8.72 | 501.8257 | 31.3048
MgO | 309 | 171.8 | 309 | 0 | 309 | 3.48 | 3.48 | 0 | 493.6781 | 0
MgO | 309 | 172.1457 | 309 | 16319.42 | 309 | 3.63 | 3.63 | 9.48 | 474.2307 | 34.4124
MgO | 310 | 145.091 | 310 | 15756.89 | 310 | 3.44 | 3.44 | 10.86 | 421.7763 | 37.3584
MgO | 310 | 148.8793 | 310 | 15096.36 | 310 | 3.39 | 3.39 | 10.14 | 439.1719 | 34.3746
MgO | 311 | 150.9939 | 311 | 14752.11 | 311 | 3.2125 | 2.57 | 9.77 | 587.5251 | 25.1089
MgO | 311 | 154.1335 | 311 | 14365.25 | 311 | 3.35 | 2.68 | 9.32 | 575.1251 | 24.9776
SiNx | 312 | 0 | 312 | 0 | 312 | 0 | 0 | 11.83 | 433.1057 | 0
SiNx | 312 | 0 | 312 | 0 | 312 | 0 | 0 | 11.87 | 432.6597 | 0
SiNx | 313 | 0 | 313 | 0 | 313 | 0 | 0 | 10.43 | 695.6454 | 0
SiNx | 313 | 0 | 313 | 0 | 313 | 0 | 0 | 10.52 | 675.0383 | 0
SiNx | 315 | 0 | 315 | 0 | 315 | 0 | 0 | 0 | 628.0256 | 0
SiNx | 315 | 0 | 315 | 0 | 315 | 0 | 0 | 8.84 | 637.1248 | 0
SiO2 | 316 | 0 | 316 | 0 | 316 | 0 | 0 | 10.72 | 529.9858 | 0
SiNx | 316 | 0 | 316 | 0 | 316 | 0 | 0 | 10.42 | 574.4115 | 0
SiO2 | 316 | 0 | 316 | 0 | 316 | 0 | 0 | 0 | 555.767 | 0
SiO2 | 316 | 0 | 316 | 0 | 316 | 0 | 0 | 10.43 | 555.767 | 0
SiO2 | 316 | 0 | 316 | 0 | 316 | 0 | 0 | 11.58 | 466.1127 | 0
SiNx | 317 | 0 | 317 | 0 | 317 | 0 | 0 | 10.8 | 510.4492 | 0
SiNx | 317 | 0 | 317 | 0 | 317 | 0 | 0 | 10.79 | 508.4866 | 0
SiNx | 317 | 0 | 317 | 0 | 317 | 0 | 0 | 10.8 | 426.5935 | 0
SiNx | 317 | 0 | 317 | 0 | 317 | 0 | 0 | 10.77 | 507.0593 | 0
SiNx | 317 | 0 | 317 | 0 | 317 | 0 | 0 | 10.77 | 508.0406 | 0
SiO2 | 317 | 0 | 317 | 0 | 317 | 0 | 0 | 11.49 | 428.7345 | 0
SiO2 | 318 | 0 | 318 | 0 | 318 | 0 | 0 | 0 | 0 | 0
#REF! | #REF! | #REF! | #REF! | #REF! | #REF! | #REF! | #REF! | #REF! | #REF! | #REF!
MgO | 318 | 0 | 318 | 0 | 318 | 0 | 0 | 0 | 0 | 0
SiO2 | 318 | 0 | 318 | 0 | 318 | 0 | 0 | 11.42 | 0 | 0
SiO2 | 318 | 0 | 318 | 0 | 318 | 0 | 0 | 0 | 0 | 0
SiO2 | 318 | 0 | 318 | 0 | 318 | 0 | 0 | 0 | 0 | 0
CVD SiO2 | 319 | 0 | 319 | 0 | 319 | 0 | 0 | 0 | 73.15071 | 0
SiO2 | 319 | 0 | 319 | 0 | 319 | 0 | 0 | 0 | 0 | 0
CVD SiO2 | 319 | 0 | 319 | 0 | 319 | 0 | 0 | 0 | 165.392 | 0
SiO2 | 319 | 0 | 319 | 0 | 319 | 0 | 0 | 0 | 60.39394 | 0
MgO | 324 | 0 | 324 | 0 | 324 | 0 | 0 | 11.48 | 273.4677 | 0
MgO | 324 | 0 | 324 | 0 | 324 | 0 | 0 | 12.14 | 292.7545 | 0
MgO | 324 | 0 | 324 | 0 | 324 | 0 | 0 | 11.94 | 335.0392 | 0
SiO2 | 321 | 0 | 321 | 0 | 321 | 0 | 0 | 12.37 | 289.4984 | 0
MgO | 324 | 0 | 324 | 0 | 324 | 0 | 0 | 0 | 12.48914 | 0
MgO | 324 | 0 | 324 | 0 | 324 | 0 | 0 | 0 | 13.20281 | 0
MgO | 324 | 0 | 324 | 0 | 324 | 0 | 0 | 0 | 12.93519 | 0
SiNx | 325 | 0 | 325 | 0 | 325 | 0 | 0 | 0 | 21.58838 | 0
MgO | 325 | 0 | 325 | 0 | 325 | 0 | 0 | 0 | 27.38691 | 0
SiNx | 325 | 0 | 325 | 0 | 325 | 0 | 0 | 11.8 | 0 | 0
SiNx | 326 | 0 | 326 | 0 | 326 | 0 | 0 | 10.49 | 559.9597 | 0
SiNx | 326 | 0 | 326 | 0 | 326 | 0 | 0 | 11.81 | 459.1545 | 0
SiNx | 326 | 0 | 326 | 0 | 326 | 0 | 0 | 10.5 | 553.626 | 0
MgO | 326 | 129.9991 | 326 | 15313.89 | 326 | 3.158333 | 3.79 | 11.78 | 343.0054 | 44.6462
SiO2 | 327 | 0 | 327 | 0 | 327 | 0 | 0 | 0 | 520.1729 | 0
SiNx | 327 | 0 | 327 | 0 | 327 | 0 | 0 | 0 | 540.6016 | 0
SiO2 | 327 | 0 | 327 | 0 | 327 | 0 | 0 | 0 | 456.0322 | 0
SiO2 | 327 | 0 | 327 | 0 | 327 | 0 | 0 | 0 | 515.3556 | 0
SiNx | 327 | 0 | 327 | 0 | 327 | 0 | 0 | 0 | 550.9497 | 0
MgO | 327 | 113.6373 | 327 | 0 | 327 | 3.116667 | 3.74 | 0 | 303.8431 | 0
SiO2 | 328 | 0 | 328 | 0 | 328 | 0 | 0 | 0 | 0 | 0
MgO | 328 | 0 | 328 | 0 | 328 | 3.191667 | 3.83 | 0 | 0 | 0
SiO2 | 328 | 0 | 328 | 0 | 328 | 0 | 0 | 11.42 | 0 | 0
G on SiO2 | 328 | 0 | 328 | 0 | 328 | 0 | 0 | 0 | 0 | 0
G on SiO2 | 328 | 0 | 328 | 0 | 328 | 0 | 0 | 0 | 0 | 0
G on SiO2 | 329 | 0 | 329 | 0 | 329 | 0 | 0 | 9.68 | 447.379 | 0
G on SiO2 | 329 | 0 | 329 | 0 | 329 | 0 | 0 | 10.71 | 368.4298 | 0
SiO2 | 329 | 0 | 329 | 0 | 329 | 0 | 0 | 0 | 0 | 0
MgO | 329 | 148.4121 | 329 | 16562.79 | 329 | 3.216667 | 3.86 | 11.16 | 384.4872 | 43.0776
SiO2 | 329 | 0 | 329 | 0 | 329 | 0 | 0 | 11.73 | 459.0653 | 0
SiO2 | 330 | 0 | 330 | 0 | 330 | 0 | 0 | 11.1 | 439.7071 | 0
SiO2 | 330 | 0 | 330 | 0 | 330 | 0 | 0 | 11.31 | 429.2698 | 0
SiO2 | 330 | 0 | 330 | 0 | 330 | 0 | 0 | 11.17 | 363.9694 | 0
SiO2 | 330 | 0 | 330 | 0 | 330 | 0 | 0 | 11.17 | 436.7632 | 0
SiO2 | 330 | 0 | 330 | 0 | 330 | 0 | 0 | 11.09 | 441.1344 | 0
MgO | 330 | 137.4636 | 330 | 16523.12 | 330 | 3.185714 | 4.46 | 12.02 | 308.2143 | 53.6092
SiNx | 332 | 0 | 332 | 0 | 332 | 0 | 0 | 11.01 | 445.8625 | 0
SiNx | 332 | 0 | 332 | 0 | 332 | 0 | 0 | 11.07 | 439.2611 | 0
SiNx | 332 | 0 | 332 | 0 | 332 | 0 | 0 | 12.04 | 364.5046 | 0
SiNx | 332 | 0 | 332 | 0 | 332 | 0 | 0 | 11.04 | 438.9042 | 0
SiNx | 332 | 0 | 332 | 0 | 332 | 0 | 0 | 10.99 | 443.7215 | 0
MgO | 332 | 128.1436 | 332 | 15684.78 | 332 | 3.242857 | 4.54 | 12.24 | 282.2547 | 55.5696
SiNx | 333 | 0 | 333 | 0 | 333 | 0 | 0 | 11.77 | 317.5811 | 0
SiNx | 333 | 0 | 333 | 0 | 333 | 0 | 0 | 11.8 | 315.6185 | 0
SiNx | 333 | 0 | 333 | 0 | 333 | 0 | 0 | 12.53 | 263.8778 | 0
SiNx | 333 | 0 | 333 | 0 | 333 | 0 | 0 | 11.73 | 317.2243 | 0
SiNx | 333 | 0 | 333 | 0 | 333 | 0 | 0 | 11.73 | 321.1494 | 0
MgO | 333 | 101.5461 | 333 | 14074.29 | 333 | 3.171429 | 5.55 | 13.86 | 182.966 | 76.923
MgO | 334 | 211.8114 | 334 | #VALUE! | 334 | 3 | 1.5 | <7 | 1412.076 | #VALUE!
SiO2 | 334 | 0 | 334 | 0 | 334 | 0 | 0 | 0 | 3473.231 | 0
MgO | 335 | 147.5949 | 335 | 13800.13 | 335 | 3.125 | 2.5 | 9.35 | 590.3797 | 23.375
SiO2 | 335 | 0 | 335 | 0 | 335 | 0 | 0 | 9.12 | 931.2442 | 0
SiO2 | 336 | 0 | 336 | 0 | 336 | 0 | 0 | 0 | 0 | 0
SiO2 | 336 | 0 | 336 | 0 | 336 | 0 | 0 | 0 | 0 | 0
0 | 0 | 0 | 0 | 0 | 0 | #DIV/0! | 0 | 0 | 0 | 0
0 | 0 | 0 | 0 | 0 | 0 | #DIV/0! | 0 | 0 | 0 | 0
0 | 0 | 0 | 0 | 0 | 0 | #DIV/0! | 0 | 0 | 0 | 0
0 | 0 | 0 | 0 | 0 | 0 | #DIV/0! | 0 | 0 | 0 | 0
0 | 0 | 0 | 0 | 0 | 0 | #DIV/0! | 0 | 0 | 0 | 0
0 | 0 | 0 | 0 | 0 | 0 | #DIV/0! | 0 | 0 | 0 | 0
0 | 0 | 0 | 0 | 0 | 0 | #DIV/0! | 0 | 0 | 0 | 0
0 | 0 | 0 | 0 | 0 | 0 | #DIV/0! | 0 | 0 | 0 | 0
0 | 0 | 0 | 0 | 0 | 0 | #DIV/0! | 0 | 0 | 0 | 0
0 | 0 | 0 | 0 | 0 | 0 | #DIV/0! | 0 | 0 | 0 | 0
0 | 0 | 0 | 0 | 0 | 0 | #DIV/0! | 0 | 0 | 0 | 0
SiO2 | 340 | 0 | 340 | 0 | 340 | 0 | 0 | 11.44 | 438.5474 | 0
SiO2 | 340 | 0 | 340 | 0 | 340 | 0 | 0 | 10.8 | 479.8508 | 0
MgO | 340 | 145.0373 | 340 | 16186.17 | 340 | 3.071429 | 4.3 | 11.16 | 337.2961 | 47.988
SiO2 | 340 | 0 | 340 | 0 | 340 | 0 | 0 | 10.51 | 472.0005 | 0
SiO2 | 340 | 0 | 340 | 0 | 340 | 0 | 0 | 10.67 | 474.4983 | 0
MgO | 340 | 143.2344 | 340 | 16300.08 | 340 | 3.071429 | 4.3 | 11.38 | 333.1033 | 48.934
SiNx | 341 | 0 | 341 | 0 | 341 | 0 | 0 | 10.57 | 524.8117 | 0
SiNx | 341 | 0 | 341 | 0 | 341 | 0 | 0 | 10.58 | 521.6894 | 0
SiNx | 341 | 0 | 341 | 0 | 341 | 0 | 0 | 11.94 | 412.4986 | 0
SiNx | 341 | 0 | 341 | 0 | 341 | 0 | 0 | 10.63 | 508.3974 | 0
SiNx | 341 | 0 | 341 | 0 | 341 | 0 | 0 | 10.55 | 514.3744 | 0
MgO | 341 | 144.2611 | 341 | 16041.84 | 341 | 3.133333 | 4.23 | 11.12 | 341.0429 | 47.0376
MgO | 342 | 149.0583 | 342 | 16769.06 | 342 | 3.066667 | 4.14 | 11.25 | 360.0442 | 46.575
MgO | 342 | 160.7152 | 342 | 18032.25 | 342 | 3.148148 | 4.25 | 11.22 | 378.1535 | 47.685
SiNx | 342 | 0 | 342 | 0 | 342 | 0 | 0 | 12.51 | 388.0556 | 0
MgO | 342 | 147.123 | 342 | 16271.81 | 342 | 3.074074 | 4.15 | 11.06 | 354.5133 | 45.899
MgO | 342 | 148.6651 | 342 | 16858.62 | 342 | 3.081481 | 4.16 | 11.34 | 357.368 | 47.1744
SiNx | 342 | 0 | 342 | 0 | 342 | 0 | 0 | 12.42 | 389.3937 | 0
MgO | 345 | 0 | 345 | 0 | 345 | 0 | 0 | 0 | 0 | 0
SiO2 | 345 | 0 | 345 | 0 | 345 | 0 | 0 | 0 | 0 | 0
MgO | 345 | 0 | 345 | 0 | 345 | 0 | 0 | 0 | 0 | 0
SiO2 | 345 | 0 | 345 | 0 | 345 | 0 | 0 | 0 | 0 | 0
SiO2 | 345 | 0 | 345 | 0 | 345 | 0 | 0 | 0 | 0 | 0
SiO2 | 345 | 0 | 345 | 0 | 345 | 0 | 0 | 0 | 0 | 0
SiO2 | 345 | 0 | 345 | 0 | 345 | 0 | 0 | 10.8 | 431.5892 | 0
SiO2 | 345 | 0 | 345 | 0 | 345 | 0 | 0 | 10.88 | 434.2654 | 0
MgO | 345 | 120.1099 | 345 | 15470.15 | 345 | 3.214286 | 4.5 | 12.88 | 266.9109 | 57.96
SiO2 | 345 | 0 | 345 | 0 | 345 | 0 | 0 | 10.87 | 426.0583 | 0
SiO2 | 345 | 0 | 345 | 0 | 345 | 0 | 0 | 10.78 | 430.1618 | 0
SiO2 | 345 | 0 | 345 | 0 | 345 | 0 | 0 | 11.35 | 384.3088 | 0
MgO | 346 | 0 | 346 | 0 | 346 | 0 | 0 | 0 | 0 | 0
MgO | 346 | 0 | 346 | 0 | 346 | 0 | 0 | 0 | 0 | 0
SiO2 | 347 | 0 | 347 | 0 | 347 | 0 | 0 | 0 | 0 | 0
SiO2 | 347 | 0 | 347 | 0 | 347 | 0 | 0 | 0 | 0 | 0
SiO2 | 347 | 0 | 347 | 0 | 347 | 0 | 0 | 0 | 0 | 0
SiO2 | 347 | 0 | 347 | 0 | 347 | 0 | 0 | 0 | 0 | 0
SiO2 | 347 | 0 | 347 | 0 | 347 | 0 | 0 | 0 | 0 | 0
MgO | 347 | 0 | 347 | 0 | 347 | 3.257143 | 4.56 | 0 | 0 | 0
SiNx | 348 | 0 | 348 | 0 | 348 | 0 | 0 | 10.8 | 464.7746 | 0
SiNx | 348 | 0 | 348 | 0 | 348 | 0 | 0 | 10.8 | 465.3099 | 0
SiNx | 348 | 0 | 348 | 0 | 348 | 0 | 0 | 11.76 | 385.9146 | 0
SiNx | 348 | 0 | 348 | 0 | 348 | 0 | 0 | 10.81 | 464.953 | 0
SiNx | 348 | 0 | 348 | 0 | 348 | 0 | 0 | 10.9 | 463.3473 | 0
MgO | 348 | 122.3371 | 348 | 16429.87 | 348 | 3.021429 | 4.23 | 13.43 | 289.2129 | 56.8089
0 | 349 | 0 | 349 | 0 | 349 | #DIV/0! | 0 | 0 | 0 | 0
0 | 349 | 0 | 349 | 0 | 349 | #DIV/0! | 0 | 0 | 0 | 0
SiO2 | 353 | 0 | 353 | 0 | 353 | 0 | 0 | 11.17 | 455.5862 | 0
SiO2 | 353 | 0 | 353 | 0 | 353 | 0 | 0 | 10.55 | 495.4622 | 0
SiO2 | 353 | 0 | 353 | 0 | 353 | 0 | 0 | 0 | 0 | 0
SiO2 | 353 | 0 | 353 | 0 | 353 | 0 | 0 | 10.35 | 494.6593 | 0
SiO2 | 353 | 0 | 353 | 0 | 353 | 0 | 0 | 10.07 | 502.242 | 0
MgO | 353 | 151.6682 | 353 | 16622.83 | 353 | 3.142857 | 4.4 | 10.96 | 344.7004 | 48.224
SiO2 | 354 | 0 | 354 | 0 | 354 | 0 | 0 | 0 | 0 | 0
SiO2 | 354 | 0 | 354 | 0 | 354 | 0 | 0 | 0 | 0 | 0
SiO2 | 355 | 0 | 355 | 0 | 355 | 0 | 0 | 11.18 | 444.6136 | 0
SiO2 | 355 | 0 | 355 | 0 | 355 | 0 | 0 | 10.94 | 464.5962 | 0
SiO2 | 355 | 0 | 355 | 0 | 355 | 0 | 0 | 11.67 | 404.4699 | 0
SiO2 | 355 | 0 | 355 | 0 | 355 | 0 | 0 | 10.9 | 463.8825 | 0
SiO2 | 355 | 0 | 355 | 0 | 355 | 0 | 0 | 10.95 | 460.1358 | 0
MgO | 355 | 125.2822 | 355 | 15372.12 | 355 | 3.071429 | 4.3 | 12.27 | 291.3539 | 52.761
SiO2 | 356 | 0 | 356 | 0 | 356 | 0 | 0 | 0 | 0 | 0
SiO2 | 356 | 0 | 356 | 0 | 356 | 0 | 0 | 0 | 0 | 0
SiO2 | 357 | 0 | 357 | 0 | 357 | 0 | 0 | 10.94 | 463.1689 | 0
SiO2 | 357 | 0 | 357 | 0 | 357 | 0 | 0 | 10.7 | 462.9904 | 0
SiO2 | 357 | 0 | 357 | 0 | 357 | 0 | 0 | 11.74 | 403.221 | 0
SiO2 | 357 | 0 | 357 | 0 | 357 | 0 | 0 | 10.8 | 466.7372 | 0
SiO2 | 357 | 0 | 357 | 0 | 357 | 0 | 0 | 10.86 | 463.7041 | 0
MgO | 357 | 103.9272 | 357 | 13832.71 | 357 | 2.957143 | 4.14 | 13.31 | 251.0318 | 55.1034
SiO2 | 358 | 0 | 358 | 0 | 358 | 0 | 0 | 11.09 | 429.9834 | 0
SiO2 | 358 | 0 | 358 | 0 | 358 | 0 | 0 | 11.06 | 440.8668 | 0
SiO2 | 358 | 0 | 358 | 0 | 358 | 0 | 0 | 10.69 | 461.7415 | 0
SiO2 | 358 | 0 | 358 | 0 | 358 | 0 | 0 | 11.05 | 429.9834 | 0
SiO2 | 358 | 0 | 358 | 0 | 358 | 0 | 0 | 11.03 | 439.4395 | 0
MgO | 358 | 127.9188 | 358 | 15606.1 | 358 | 3.1 | 4.34 | 12.2 | 294.7438 | 52.948
SiNx | 359 | 0 | 359 | 0 | 359 | 0 | 0 | 12.49 | 322.5768 | 0
SiNx | 359 | 0 | 359 | 0 | 359 | 0 | 0 | 12.5 | 323.6473 | 0
SiNx | 359 | 0 | 359 | 0 | 359 | 0 | 0 | 11.41 | 353.4428 | 0
SiNx | 359 | 0 | 359 | 0 | 359 | 0 | 0 | 12.45 | 324.8962 | 0
SiNx | 359 | 0 | 359 | 0 | 359 | 0 | 0 | 12.48 | 324.7178 | 0
MgO | 359 | 119.8401 | 359 | 15219.7 | 359 | 3.06875 | 4.91 | 12.7 | 244.0736 | 62.357
SiNx | 360 | 0 | 360 | 0 | 360 | 0 | 0 | 11.65 | 347.9119 | 0
SiNx | 360 | 0 | 360 | 0 | 360 | 0 | 0 | 11.65 | 345.7709 | 0
SiNx | 360 | 0 | 360 | 0 | 360 | 0 | 0 | 10.68 | 373.6039 | 0
SiNx | 360 | 0 | 360 | 0 | 360 | 0 | 0 | 11.65 | 344.7004 | 0
MgO | 360 | 99.61842 | 360 | 13577.99 | 360 | 4.390909 | 4.83 | 13.63 | 206.2493 | 65.8329
MgO | 360 | 118.0117 | 360 | 14940.28 | 360 | 4.363636 | 4.8 | 12.66 | 245.8577 | 60.768
SiO2 | 361 | 0 | 361 | 0 | 361 | #DIV/0! | 0 | 0 | 0 | 0
SiO2 | 361 | 0 | 361 | 0 | 361 | #DIV/0! | 0 | 0 | 0 | 0
0 | 362 | 0 | 362 | 0 | 362 | #DIV/0! | 0 | 0 | 0 | 0
0 | 362 | 0 | 362 | 0 | 362 | #DIV/0! | 0 | 0 | 0 | 0
0 | 362 | 0 | 362 | 0 | 362 | #DIV/0! | 0 | 0 | 0 | 0
0 | 362 | 0 | 362 | 0 | 362 | #DIV/0! | 0 | 0 | 0 | 0
0 | 362 | 0 | 362 | 0 | 362 | #DIV/0! | 0 | 0 | 0 | 0
0 | 362 | 0 | 362 | 0 | 362 | #DIV/0! | 0 | 0 | 0 | 0
MgO | 363 | 376.6012 | 363 | 34270.71 | 363 | 3.6 | 12 | 9.1 | 313.8344 | 109.2
LiF | 363 | 0 | 363 | 0 | 363 | 0 | 0 | 9.06 | 304.9136 | 0
MgO | 364 | 248.9272 | 364 | 23025.77 | 364 | 3.328571 | 4.66 | 9.25 | 534.1786 | 43.105
MgO | 364 | 248.8562 | 364 | 23044.08 | 364 | 3.35 | 4.69 | 9.26 | 530.6102 | 43.4294
SiO2 | 364 | 0 | 364 | 0 | 364 | 0 | 0 | 7.62 | 654.788 | 0
MgO | 364 | 248.2621 | 364 | 22964.24 | 364 | 3.328571 | 4.66 | 9.25 | 532.7512 | 43.105
MgO | 364 | 247.481 | 364 | 22842.49 | 364 | 3.278571 | 4.59 | 9.23 | 539.1742 | 42.3657
SiO2 | 364 | 0 | 364 | 0 | 364 | 0 | 0 | 7.63 | 637.6601 | 0
MgO | 365 | 11798.5 | 365 | 0 | 365 | 1.566667 | 4.7 | 0 | 25103.18 | 0
MgO | 365 | 11488.23 | 365 | 0 | 365 | 1.566667 | 4.7 | 0 | 24443.04 | 0
MgO | 366 | 0 | 366 | 0 | 366 | 0 | 0 | 14.77 | 0 | 0
MgO | 366 | 0 | 366 | 0 | 366 | 0 | 0 | 14.77 | 0 | 0
MgO | 367 | 0 | 367 | 0 | 367 | 0 | 0 | 0 | 602.8689 | 0
SiNx | 367 | 0 | 367 | 0 | 367 | 0 | 0 | 0 | 610.3624 | 0
SiNx | 367 | 0 | 367 | 0 | 367 | 0 | 0 | 0 | 487.9687 | 0
SiNx | 367 | 0 | 367 | 0 | 367 | 0 | 0 | 0 | 596.9811 | 0
SiNx | 367 | 0 | 367 | 0 | 367 | 0 | 0 | 9.87 | 597.8732 | 0
MgO | 367 | 136.6257 | 367 | 15261.09 | 367 | 2.984 | 3.73 | 11.17 | 366.2888 | 41.6641
SiNx | 368 | 0 | 368 | 0 | 368 | 0 | 0 | 10.88 | 469.7703 | 0
SiNx | 368 | 0 | 368 | 0 | 368 | 0 | 0 | 10.91 | 453.8912 | 0
SiNx | 368 | 0 | 368 | 0 | 368 | 0 | 0 | 11.88 | 379.3132 | 0
SiNx | 368 | 0 | 368 | 0 | 368 | 0 | 0 | 10.88 | 460.4926 | 0
SiNx | 368 | 0 | 368 | 0 | 368 | 0 | 0 | 10.88 | 468.3429 | 0
MgO | 368 | 125.0342 | 368 | 15904.35 | 368 | 3.02069 | 4.38 | 12.72 | 285.4662 | 55.7136
SiNx | 369 | 0 | 369 | 0 | 369 | 0 | 0 | 10.56 | 525.2578 | 0
SiNx | 369 | 0 | 369 | 0 | 369 | 0 | 0 | 10.54 | 524.5441 | 0
MgO | 369 | 134.8523 | 369 | 15885.6 | 369 | 3.044444 | 4.11 | 11.78 | 328.1077 | 48.4158
SiNx | 369 | 0 | 369 | 0 | 369 | 0 | 0 | 10.43 | 527.2203 | 0
SiNx | 369 | 0 | 369 | 0 | 369 | 0 | 0 | 10.62 | 519.37 | 0
MgO | 369 | 106.205 | 369 | 14082.78 | 369 | 2.925926 | 3.95 | 13.26 | 268.8734 | 52.377
MgO | 370 | 83.49886 | 370 | 13568.56 | 370 | 3 | 60 | 16.25 | 13.91648 | 975
MgO | 370 | 88.85135 | 370 | 14393.92 | 370 | 3 | 60 | 16.2 | 14.80856 | 972
SiNx | 372 | 0 | 372 | 0 | 372 | 0 | 0 | 10.73 | 502.4205 | 0
SiNx | 372 | 0 | 372 | 0 | 372 | 0 | 0 | 10.66 | 509.7355 | 0
MgO | 372 | 137.0844 | 372 | 16107.42 | 372 | 2.928571 | 4.1 | 11.75 | 334.3523 | 48.175
SiNx | 372 | 0 | 372 | 0 | 372 | 0 | 0 | 10.63 | 507.9514 | 0
SiNx | 372 | 0 | 372 | 0 | 372 | 0 | 0 | 10.67 | 505.632 | 0
SiNx | 372 | 0 | 372 | 0 | 372 | 0 | 0 | 11.82 | 412.1418 | 0
0 | 373 | 0 | 373 | 0 | 373 | #DIV/0! | 0 | 0 | 0 | 0
MgO | 375 | 143.1113 | 375 | 16600.91 | 375 | 3.142857 | 4.4 | 11.6 | 325.253 | 51.04
MgO | 375 | 0 | 375 | 0 | 375 | 0 | 0 | 11.38 | 323.4689 | 0
MgO | 375 | 0 | 375 | 0 | 375 | 0 | 0 | 11.96 | 306.1625 | 0
SiNx | 375 | 0 | 375 | 0 | 375 | 0 | 0 | 10.3 | 483.6867 | 0
SiNx | 375 | 0 | 375 | 0 | 375 | 0 | 0 | 10.1 | 487.0767 | 0
SiNx | 375 | 0 | 375 | 0 | 375 | 0 | 0 | 11.48 | 389.8397 | 0
SiNx | 377 | 0 | 377 | 0 | 377 | 0 | 0 | 10.87 | 483.6867 | 0
SiNx | 377 | 0 | 377 | 0 | 377 | 0 | 0 | 10.87 | 480.1184 | 0
MgO | 377 | 137.7694 | 377 | 15953.69 | 377 | 3.121429 | 4.37 | 11.58 | 315.2617 | 50.6046
SiNx | 377 | 0 | 377 | 0 | 377 | 0 | 0 | 10.84 | 473.8738 | 0
SiNx | 377 | 0 | 377 | 0 | 377 | 0 | 0 | 10.83 | 480.8321 | 0
SiNx | 377 | 0 | 377 | 0 | 377 | 0 | 0 | 12.09 | 389.8397 | 0
SiNx | 378 | 0 | 378 | 0 | 378 | 0 | 0 | 11.06 | 545.5972 | 0
SiNx | 378 | 0 | 378 | 0 | 378 | 0 | 0 | 11.01 | 542.5641 | 0
SiNx | 379 | 0 | 379 | 0 | 379 | 0 | 0 | 11.47 | 460.1358 | 0
MgO | 379 | 146.4645 | 379 | 15949.98 | 379 | 3.158333 | 3.79 | 10.89 | 386.4498 | 41.2731
SiNx | 379 | 0 | 379 | 0 | 379 | 0 | 0 | 11.6 | 462.9904 | 0
MgO | 380 | 149.2399 | 380 | 17386.45 | 380 | 3.328571 | 4.66 | 11.65 | 320.2574 | 54.289
SiO2 | 380 | 0 | 380 | 0 | 380 | 0 | 0 | 11.1 | 430.6971 | 0
SiO2 | 380 | 0 | 380 | 0 | 380 | 0 | 0 | 12 | 364.5046 | 0
SiO2 | 380 | 0 | 380 | 0 | 380 | 0 | 0 | 11.01 | 431.5892 | 0
SiO2 | 380 | 0 | 380 | 0 | 380 | 0 | 0 | 11.14 | 426.5935 | 0
SiO2 | 380 | 0 | 380 | 0 | 380 | 0 | 0 | 12.06 | 362.7205 | 0
SiNx | 381 | 0 | 381 | 0 | 381 | 0 | 0 | 11.17 | 432.6597 | 0
MgO | 381 | 117.348 | 381 | 14867.99 | 381 | 3.5 | 4.2 | 12.67 | 279.4 | 53.214
SiNx | 381 | 0 | 381 | 0 | 381 | 0 | 0 | 11.1 | 437.1201 | 0
0 | 0 | 0 | 0 | 0 | 0 | #DIV/0! | 0 | 0 | 0 | 0
0 | 0 | 0 | 0 | 0 | 0 | #DIV/0! | 0 | 0 | 0 | 0
0 | 0 | 0 | 0 | 0 | 0 | #DIV/0! | 0 | 0 | 0 | 0
0 | 0 | 0 | 0 | 0 | 0 | #DIV/0! | 0 | 0 | 0 | 0
0 | 0 | 0 | 0 | 0 | 0 | #DIV/0! | 0 | 0 | 0 | 0
0 | 0 | 0 | 0 | 0 | 0 | #DIV/0! | 0 | 0 | 0 | 0
0 | 0 | 0 | 0 | 0 | 0 | #DIV/0! | 0 | 0 | 0 | 0
0 | 0 | 0 | 0 | 0 | 0 | #DIV/0! | 0 | 0 | 0 | 0
MgO | 385 | 163.9853 | 385 | 17054.47 | 385 | 3.156522 | 3.63 | 10.4 | 451.7502 | 37.752
SiNx | 385 | 0 | 385 | 0 | 385 | 0 | 0 | 11.39 | 541.8505 | 0
SiNx | 385 | 0 | 385 | 0 | 385 | 0 | 0 | 11.33 | 546.8461 | 0
MgO | 386 | 146.8811 | 386 | 16391.93 | 386 | 3.226087 | 3.71 | 11.16 | 395.9059 | 41.4036
SiNx | 386 | 0 | 386 | 0 | 386 | 0 | 0 | 11.38 | 501.8852 | 0
SiNx | 386 | 0 | 386 | 0 | 386 | 0 | 0 | 11.45 | 487.4335 | 0
MgO | 387 | 155.9295 | 387 | 16606.49 | 387 | 3.165217 | 3.64 | 10.65 | 428.3777 | 38.766
SiNx | 387 | 0 | 387 | 0 | 387 | 0 | 0 | 11.23 | 515.2664 | 0
SiNx | 387 | 0 | 387 | 0 | 387 | 0 | 0 | 11.29 | 522.5815 | 0
MgO | 388 | 130.3028 | 388 | 15493.01 | 388 | 3.191304 | 3.67 | 11.89 | 355.0486 | 43.6363
SiNx | 388 | 0 | 388 | 0 | 388 | 0 | 0 | 11.26 | 502.242 | 0
SiNx | 388 | 0 | 388 | 0 | 388 | 0 | 0 | 11.28 | 498.1385 | 0
MgO | 389 | 163.0155 | 389 | 17703.48 | 389 | 3.269565 | 3.76 | 10.86 | 433.5517 | 40.8336
SiNx | 389 | 0 | 389 | 0 | 389 | 0 | 0 | 10.66 | 563.6173 | 0
SiNx | 389 | 0 | 389 | 0 | 389 | 0 | 0 | 10.74 | 562.5468 | 0
MgO | 391 | 163.9077 | 391 | 0 | 391 | 3.121739 | 3.59 | 0 | 456.5675 | 0
SiO2 | 391 | 0 | 391 | 0 | 391 | 0 | 0 | 11.55 | 512.947 | 0
SiO2 | 391 | 0 | 391 | 0 | 391 | 0 | 0 | 11.6 | 509.3787 | 0
MgO | 392 | 146.2936 | 392 | 15594.89 | 392 | 3.121739 | 3.59 | 10.66 | 407.503 | 38.2694
SiO2 | 392 | 0 | 392 | 0 | 392 | 0 | 0 | 11.5 | 504.5615 | 0
SiO2 | 392 | 0 | 392 | 0 | 392 | 0 | 0 | 11.64 | 491.8939 | 0
MgO | 393 | 122.6586 | 393 | 15013.41 | 393 | 3.121739 | 3.59 | 12.24 | 341.6673 | 43.9416
SiO2 | 393 | 0 | 393 | 0 | 393 | 0 | 0 | 11.57 | 489.2177 | 0
SiO2 | 393 | 0 | 393 | 0 | 393 | 0 | 0 | 11.48 | 485.4709 | 0
MgO | 394 | 124.9691 | 394 | 15196.24 | 394 | 3.173913 | 3.65 | 12.16 | 342.381 | 44.384
SiO2 | 394 | 0 | 394 | 0 | 394 | 0 | 0 | 11.54 | 480.6537 | 0
SiO2 | 394 | 0 | 394 | 0 | 394 | 0 | 0 | 11.65 | 461.2063 | 0
Al2O3 | 395 | 0 | 395 | 0 | 395 | 0 | 0 | 0 | 966.303 | 0
Al2O3 | 395 | 0 | 395 | 0 | 395 | 0 | 0 | 0 | 969.5145 | 0
MgO | 397 | 0 | 397 | 0 | 397 | 0 | 0 | 0 | 0 | 0
MgO | 397 | 0 | 397 | 0 | 397 | 0 | 0 | 0 | 0 | 0
MgO | 398 | 0 | 398 | 0 | 398 | 0 | 0 | 0.8 | 15.4 | 0
Al2O3 | 398 | 0 | 398 | 0 | 398 | 0 | 0 | 14.8 | 25.51354 | 0
SiNx | 399 | 0 | 399 | #VALUE! | 399 | 0 | 0 | <8 | 104.3736 | #VALUE!
SiNx | 399 | 0 | 399 | #VALUE! | 399 | 0 | 0 | <8 | 110.2613 | #VALUE!
SiNx | 400 | 0 | 400 | 0 | 400 | 0 | 0 | 11.3 | 19.98263 | 0
Al2O3 | 400 | 0 | 400 | 0 | 400 | 0 | 0 | 13.8 | 11.81116 | 0
SiO2 | 400 | 0 | 400 | 0 | 400 | 0 | 0 | 0 | 0 | 0
MgO | 400 | 0 | 400 | 0 | 400 | 0 | 0 | 15.7 | 25.69196 | 0
SiO2 | 401 | 0 | 401 | 0 | 401 | 0 | 0 | 0 | 502.242 | 0
SiO2 | 401 | 0 | 401 | 0 | 401 | 0 | 0 | 11.2 | 506.8809 | 0
SiNx | 402 | 0 | 402 | #VALUE! | 402 | 0 | 0 | <7 | 1130.803 | #VALUE!
Al2O3 | 402 | 0 | 402 | #VALUE! | 402 | 0 | 0 | <7 | 1087.626 | #VALUE!
SiNx | 403 | 0 | 403 | 0 | 403 | 0 | 0 | 7.4 | 591.9855 | 0
Al2O3 | 403 | 0 | 403 | 0 | 403 | 0 | 0 | 6.6 | 538.639 | 0
SiNx | 404 | 0 | 404 | 0 | 404 | 0 | 0 | 7.9 | 500.4579 | 0
Al2O3 | 404 | 0 | 404 | 0 | 404 | 0 | 0 | 6.1 | 477.9774 | 0
SiNx | 405 | 0 | 405 | 0 | 405 | 0 | 0 | 6.2 | 49.95658 | 0
Al2O3 | 405 | 0 | 405 | 0 | 405 | 0 | 0 | 6.3 | 50.31341 | 0
SiO2 | 406 | 0 | 406 | 0 | 406 | 0 | 0 | 0 | 0 | 0
SiO2 | 406 | 0 | 406 | 0 | 406 | 0 | 0 | 0 | 0 | 0
SiNx | 407 | 0 | 407 | #VALUE! | 407 | 0 | 0 | <7.4 | 1122.417 | #VALUE!
SiNx | 407 | 0 | 407 | 0 | 407 | 0 | 0 | 0 | 1103.148 | 0
SiNx | 409 | 0 | 409 | 0 | 409 | 0 | 0 | 0 | 114.5433 | 0
SiNx | 409 | 0 | 409 | 0 | 409 | 0 | 0 | 0 | 115.6138 | 0
SiNx | 409 | 0 | 409 | 0 | 409 | 0 | 0 | 0 | 116.5059 | 0
SiNx | 409 | 0 | 409 | 0 | 409 | 0 | 0 | 0 | 114.5433 | 0
0 | 0 | 0 | 0 | 0 | 0 | #DIV/0! | 0 | 0 | 0 | 0
0 | 0 | 0 | 0 | 0 | 0 | #DIV/0! | 0 | 0 | 0 | 0
0 | 0 | 0 | 0 | 0 | 0 | #DIV/0! | 0 | 0 | 0 | 0
0 | 0 | 0 | 0 | 0 | 0 | #DIV/0! | 0 | 0 | 0 | 0
SiO2 | 411 | 0 | 411 | 0 | 411 | 0 | 0 | 0 | 0 | 0
SiO2 | 411 | 0 | 411 | 0 | 411 | 0 | 0 | 6.7 | 0 | 0
0 | 0 | 0 | 0 | 0 | 0 | #DIV/0! | 0 | 0 | 0 | 0
0 | 0 | 0 | 0 | 0 | 0 | #DIV/0! | 0 | 0 | 0 | 0
0 | 0 | 0 | 0 | 0 | 0 | #DIV/0! | 0 | 0 | 0 | 0
0 | 0 | 0 | 0 | 0 | 0 | #DIV/0! | 0 | 0 | 0 | 0
SiO2 | 415 | 0 | 415 | #VALUE! | 415 | 0 | 0 | <6.8 | 520.6189 | #VALUE!
SiO2 | 415 | 0 | 415 | #VALUE! | 415 | 0 | 0 | <6.8 | 518.8348 | #VALUE!
MgO | 416 | 0 | 416 | 0 | 416 | 0 | 0 | 11.59 | 425.8798 | 0
SiO2 | 416 | 0 | 416 | 0 | 416 | 0 | 0 | 10.81 | 569.6834 | 0
SiO2 | 416 | 0 | 416 | 0 | 416 | 0 | 0 | 10.87 | 583.2431 | 0
MgO | 417 | 0 | 417 | 0 | 417 | 0 | 0 | 0 | 689.044 | 0
SiO2 | 417 | 0 | 417 | 0 | 417 | 0 | 0 | 10.9 | 616.9638 | 0
SiO2 | 417 | 0 | 417 | 0 | 417 | 0 | 0 | 10.8 | 615.5364 | 0
MgO | 418 | 0 | 418 | 0 | 418 | 0 | 0 | 0 | 576.4632 | 0
SiO2 | 418 | 0 | 418 | 0 | 418 | 0 | 0 | 11.03 | 645.8672 | 0
SiO2 | 418 | 0 | 418 | 0 | 418 | 0 | 0 | 11.1 | 586.8114 | 0
0 | 0 | 0 | 0 | 0 | 0 | #DIV/0! | 0 | 0 | 0 | 0
0 | 0 | 0 | 0 | 0 | 0 | #DIV/0! | 0 | 0 | 0 | 0
0 | 0 | 0 | 0 | 0 | 0 | #DIV/0! | 0 | 0 | 0 | 0
0 | 0 | 0 | 0 | 0 | 0 | #DIV/0! | 0 | 0 | 0 | 0
0 | 0 | 0 | 0 | 0 | 0 | #DIV/0! | 0 | 0 | 0 | 0
0 | 0 | 0 | 0 | 0 | 0 | #DIV/0! | 0 | 0 | 0 | 0
0 | 0 | 0 | 0 | 0 | 0 | #DIV/0! | 0 | 0 | 0 | 0
0 | 0 | 0 | 0 | 0 | 0 | #DIV/0! | 0 | 0 | 0 | 0
0 | 0 | 0 | 0 | 0 | 0 | #DIV/0! | 0 | 0 | 0 | 0
0 | 0 | 0 | 0 | 0 | 0 | #DIV/0! | 0 | 0 | 0 | 0
0 | 0 | 0 | 0 | 0 | 0 | #DIV/0! | 0 | 0 | 0 | 0
0 | 0 | 0 | 0 | 0 | 0 | #DIV/0! | 0 | 0 | 0 | 0
0 | 0 | 0 | 0 | 0 | 0 | #DIV/0! | 0 | 0 | 0 | 0
0 | 0 | 0 | 0 | 0 | 0 | #DIV/0! | 0 | 0 | 0 | 0
MgO | 423 | 0 | 423 | 0 | 423 | 0 | 0 | 0 | 399.6526 | 0
SiO2 | 423 | 0 | 423 | 0 | 423 | 0 | 0 | 9.8 | 667.2772 | 0
SiO2 | 423 | 0 | 423 | 0 | 423 | 0 | 0 | 0 | 597.338 | 0
SiO2 | 423 | 0 | 423 | 0 | 423 | 0 | 0 | 10.6 | 586.633 | 0
MgO | 424 | 0 | 424 | 0 | 424 | 0 | 0 | 0 | 344.8788 | 0
SiO2 | 424 | 0 | 424 | 0 | 424 | 0 | 0 | 10.5 | 619.64 | 0
SiO2 | 424 | 0 | 424 | 0 | 424 | 0 | 0 | 10.6 | 624.1004 | 0
MgO | 425 | 0 | 425 | 0 | 425 | 0 | 0 | 0 | 348.6256 | 0
SiO2 | 425 | 0 | 425 | 0 | 425 | 0 | 0 | 10.9 | 509.9139 | 0
SiO2 | 425 | 0 | 425 | 0 | 425 | 0 | 0 | 11 | 507.5945 | 0
Al2O3 | 426 | 0 | 426 | 0 | 426 | 0 | 0 | 0 | 429.805 | 0
SiO2 | 425 | 0 | 425 | 0 | 425 | 0 | 0 | 10.84 | 542.2073 | 0
SiO2 | 426 | 0 | 426 | 0 | 426 | 0 | 0 | 10.89 | 543.4562 | 0
Al2O3 | 427 | 0 | 427 | 0 | 427 | 0 | 0 | 0 | 474.4091 | 0
SiO2 | 427 | 0 | 427 | 0 | 427 | 0 | 0 | 10.93 | 549.1655 | 0
SiO2 | 427 | 0 | 427 | 0 | 427 | 0 | 0 | 11.02 | 552.1986 | 0
0 | 0 | 0 | 0 | 0 | 0 | #DIV/0! | 0 | 0 | 0 | 0
MgO | 442 | 0 | 442 | 0 | 442 | 0 | 0 | 0 | 0 | 0
SiO2 | 442 | 0 | 442 | 0 | 442 | 0 | 0 | 0 | 0 | 0
SiO2 | 442 | 0 | 442 | 0 | 442 | 0 | 0 | 0 | 0 | 0
0 | 0 | 0 | 0 | 0 | 0 | 0 | 0 | 0 | 0 | 0
MgO | 457 | 220.6832 | 457 | 21450.41 | 457 | 3.392857 | 4.15 | 9.72 | 464.5962 | 40.338
SiO2 | 457 | 195.1791 | 457 | 22874.99 | 457 | 3.292857 | 0 | 11.72 | 423.382 | 0
SiO2 | 457 | 198.2637 | 457 | 23058.07 | 457 | 3.192857 | 0 | 11.63 | 443.5431 | 0
MgO | 458 | 216.5436 | 458 | 21048.04 | 458 | 3.492857 | 4.09 | 9.72 | 442.8294 | 39.7548
SiO2 | 458 | 194.2194 | 458 | 22723.67 | 458 | 3.264286 | 0 | 11.7 | 424.9878 | 0
SiO2 | 458 | 195.233 | 458 | 22686.07 | 458 | 3.178571 | 0 | 11.62 | 438.7258 | 0
MgO | 459 | 215.4934 | 459 | 0 | 459 | 3.585714 | 4.16 | 0 | 429.2698 | 0
SiO2 | 459 | 196.9802 | 459 | 22731.52 | 459 | 3.221429 | 0 | 11.54 | 436.7632 | 0
SiO2 | 459 | 196.747 | 459 | 22763.63 | 459 | 3.264286 | 0 | 11.57 | 430.5187 | 0
MgO | 460 | 209.9509 | 460 | 0 | 460 | 3.621429 | 4.15 | 0 | 414.1044 | 0
SiO2 | 460 | 192.9402 | 460 | 22824.82 | 460 | 3.278571 | 0 | 11.83 | 420.3489 | 0
SiO2 | 460 | 192.5526 | 460 | 22624.94 | 460 | 3.3 | 0 | 11.75 | 416.7806 | 0
MgO | 461 | 208.3082 | 461 | 21601.56 | 461 | 3.625 | 4.81 | 10.37 | 359.1521 | 49.8797
SiNx | 461 | 167.2461 | 461 | 19902.28 | 461 | 2.95 | 0 | 11.9 | 354.3349 | 0
SiNx | 461 | 168.566 | 461 | 20126.78 | 461 | 2.8875 | 0 | 11.94 | 364.8615 | 0
MgO | 463 | 230.8246 | 463 | 18281.3 | 463 | 3.365217 | 3.36 | 7.92 | 596.4459 | 26.6112
SiNx | 463 | 193.2213 | 463 | 20191.63 | 463 | 2.721739 | 0 | 10.45 | 617.3206 | 0
SiNx | 463 | 192.1532 | 463 | 20041.58 | 463 | 2.704348 | 0 | 10.43 | 617.8558 | 0
MgO | 464 | 232.1726 | 464 | 18411.29 | 464 | 3.27 | 2.88 | 7.93 | 710.0079 | 22.8384
SiNx | 464 | 205.2894 | 464 | 19687.26 | 464 | 2.54 | 0 | 9.59 | 808.2261 | 0
SiNx | 464 | 207.1896 | 464 | 19683.01 | 464 | 2.55 | 0 | 9.5 | 812.5081 | 0
MgO | 465 | 201.5033 | 465 | 22104.91 | 465 | 3.762162 | 5.68 | 10.97 | 289.5162 | 62.3096
SiNx | 465 | 160.7995 | 465 | 19826.58 | 465 | 2.918919 | 0 | 12.33 | 297.7769 | 0
SiNx | 465 | 156.0444 | 465 | 19255.88 | 465 | 2.962162 | 0 | 12.34 | 284.7525 | 0
SiNx | 470 | 188.3638 | 470 | 20493.98 | 470 | 2.736 | 0 | 10.88 | 550.7713 | 0
SiNx | 470 | 192.9956 | 470 | 20708.43 | 470 | 2.68 | 0 | 10.73 | 576.1064 | 0
SiNx | 471 | 180.332 | 471 | 20720.15 | 471 | 2.735714 | 0 | 11.49 | 470.8408 | 0
SiNx | 471 | 181.1476 | 471 | 20723.28 | 471 | 2.7 | 0 | 11.44 | 479.2263 | 0
0 | 0 | 0 | 0 | 0 | 0 | #DIV/0! | 0 | 0 | 0 | 0
SiNx | 478 | 186.3607 | 478 | 19754.23 | 478 | 2.715385 | 0 | 10.6 | 527.934 | 0
SiNx | 478 | 184.2702 | 478 | 19348.37 | 478 | 2.661538 | 0 | 10.5 | 532.5728 | 0
SiNx | 481 | 180.7207 | 481 | 20059.99 | 481 | 2.807407 | 0 | 11.1 | 476.8356 | 0
SiNx | 481 | 181.3156 | 481 | 19944.72 | 481 | 2.777778 | 0 | 11 | 483.5083 | 0
Al2O3 | 482 | 158.137 | 482 | 0 | 482 | 2.888 | 0 | 0 | 438.0526 | 0
SiNx | 490 | 68.9346 | 490 | 2964.188 | 490 | 5.176923 | 0 | 4.3 | 102.4288 | 0
SiNx | 490 | 134.3957 | 490 | #VALUE! | 490 | 4.869231 | 0 | <4 | 212.3155 | #VALUE!
SiNx | 490 | 121.6976 | 490 | #VALUE! | 490 | 4.992308 | 0 | <4 | 187.5156 | #VALUE!
SiNx | 491 | 208.232 | 491 | 20823.2 | 491 | 2.776923 | 0 | 10 | 576.8201 | 0
SiNx | 491 | 180.0492 | 491 | 20525.61 | 491 | 2.953846 | 0 | 11.4 | 468.8782 | 0
SiNx | 491 | 180.1488 | 491 | 20536.96 | 491 | 3 | 0 | 11.4 | 461.9199 | 0
SiO2 | 493 | 10.41381 | 493 | 0 | 493 | 0.608 | 0 | 0 | 17.12797 | 0
SiNx | 493 | 9.427699 | 493 | 1126.61 | 493 | 0.53 | 0 | 11.95 | 17.78811 | 0
SiNx | 494 | 165.4744 | 494 | 15885.54 | 494 | 2.942222 | 0 | 9.6 | 249.9613 | 0
0 | 0 | 0 | 0 | 0 | 0 | #DIV/0! | 0 | 0 | 0 | 0
SiO2 | 511 | 211.41 | 511 | 21775.23 | 511 | 3.05 | 0 | 10.3 | 495.1054 | 0
SiO2 | 511 | 214.0595 | 511 | 22048.13 | 511 | 3.035714 | 0 | 10.3 | 503.6694 | 0
Al2O3 | 511 | 163.6205 | 511 | 20616.18 | 511 | 3.135714 | 0 | 12.6 | 372.7118 | 0
Al2O3 | 511 | 153.0695 | 511 | 19669.43 | 511 | 3.3 | 0 | 12.85 | 331.3192 | 0
SiO2 | 512 | 216.0219 | 512 | 22898.32 | 512 | 3.186667 | 0 | 10.6 | 451.9286 | 0
SiO2 | 512 | 219.2425 | 512 | 22910.84 | 512 | 3.166667 | 0 | 10.45 | 461.5631 | 0
SiO2 | 512 | 190.4828 | 512 | 21715.04 | 512 | 3.34 | 0 | 11.4 | 380.2053 | 0
Al2O3 | 512 | 161.368 | 512 | 20235.54 | 512 | 3.24 | 0 | 12.54 | 332.0328 | 0
SiO2 | 513 | 213.9034 | 513 | 22716.54 | 513 | 3.166667 | 0 | 10.62 | 450.3229 | 0
SiO2 | 513 | 210.049 | 513 | 22391.23 | 513 | 3.153333 | 0 | 10.66 | 444.0783 | 0
MgO | 513 | 183.5405 | 513 | 21162.22 | 513 | 4.106667 | 0 | 11.53 | 297.9553 | 0
MgO | 513 | 184.669 | 513 | 21587.8 | 513 | 4.1 | 0 | 11.69 | 300.2747 | 0
SiO2 | 514 | 204.9244 | 514 | 22849.07 | 514 | 3.22 | 0 | 11.15 | 424.2741 | 0
SiO2 | 514 | 203.4594 | 514 | 22807.8 | 514 | 3.22 | 0 | 11.21 | 421.241 | 0
SiO2 | 514 | 182.3115 | 514 | 21622.15 | 514 | 3.313333 | 0 | 11.86 | 366.824 | 0
MgO | 514 | 179.5663 | 514 | 0 | 514 | 4.206667 | 0 | 0 | 284.5741 | 0
SiO2 | 515 | 0 | 515 | #VALUE! | 515 | 0 | 0 | <4 | 39.60843 | #VALUE!
MgO | 515 | 0 | 515 | 0 | 515 | 0 | 0 | 0 | 29.26028 | 0
SiO2 | 515 | 0 | 515 | #VALUE! | 515 | 0 | 0 | <4 | 46.03142 | #VALUE!
MgO | 515 | 0 | 515 | #VALUE! | 515 | 0 | 0 | <4 | 29.79553 | #VALUE!
SiO2 | 516 | 227.7306 | 516 | 23000.79 | 516 | 2.666667 | 0 | 10.1 | 569.3266 | 0
SiO2 | 516 | 215.5512 | 516 | 22417.33 | 516 | 2.84 | 0 | 10.4 | 505.9888 | 0
SiO2 | 516 | 193.9539 | 516 | 21722.84 | 516 | 3.08 | 0 | 11.2 | 419.8137 | 0
MgO | 516 | 166.0155 | 516 | 20419.91 | 516 | 4.1 | 0 | 12.3 | 269.9439 | 0
MgO | 519 | 140.6777 | 519 | 21664.37 | 519 | 4.48 | 0 | 15.4 | 31.40128 | 0
MgO | 519 | 140.2014 | 519 | 21591.01 | 519 | 4.39 | 0 | 15.4 | 31.93653 | 0
MgO | 519 | 95.73108 | 519 | 15029.78 | 519 | 3.53 | 0 | 15.7 | 27.11929 | 0
MgO | 519 | 0 | 519 | 0 | 519 | 0 | 0 | 15.3 | 32.29336 | 0
MgO | 519 | 0 | 519 | 0 | 519 | 0 | 0 | 15.4 | 32.29336 | 0
MgO | 519 | 0 | 519 | 0 | 519 | 0 | 0 | 15.7 | 27.11929 | 0
MgO | 520 | 0 | 520 | #VALUE! | 520 | 0 | 0 | <4 | 0 | #VALUE!
MgO | 520 | 0 | 520 | 0 | 520 | 0 | 0 | 0 | 0 | 0
SiNx | 522 | 200.3961 | 522 | 18296.16 | 522 | 2.626923 | 0 | 9.13 | 586.8114 | 0
SiNx | 522 | 188.0612 | 522 | 17677.75 | 522 | 2.715385 | 0 | 9.4 | 532.7512 | 0
SiNx | 522 | 185.3403 | 522 | 17607.33 | 522 | 2.738462 | 0 | 9.5 | 520.6189 | 0
SiNx | 523 | 197.5133 | 523 | 19218.05 | 523 | 2.728571 | 0 | 9.73 | 517.0506 | 0
SiNx | 523 | 179.9386 | 523 | 18173.8 | 523 | 2.842857 | 0 | 10.1 | 452.107 | 0
SiNx | 523 | 178.3883 | 523 | 18195.61 | 523 | 2.878571 | 0 | 10.2 | 442.651 | 0
SiNx | 524 | 195.5636 | 524 | 0 | 524 | 2.717241 | 0 | 0 | 496.3543 | 0
SiNx | 524 | 179.0194 | 524 | 0 | 524 | 2.896552 | 0 | 0 | 426.2367 | 0
SiNx | 524 | 175.0496 | 524 | 0 | 524 | 2.827586 | 0 | 0 | 426.9503 | 0
0 | 0 | 0 | 0 | 0 | 0 | #DIV/0! | 0 | 0 | 0 | 0
SiO2 | 526 | 0 | 526 | 0 | 526 | 0 | 0 | 0 | 406.0756 | 0
SiO2 | 526 | 0 | 526 | 0 | 526 | 0 | 0 | 0 | 400.1879 | 0
SiO2 | 527 | 0 | 527 | 0 | 527 | 0 | 0 | 0 | 0 | 0
SiO2 | 527 | 0 | 527 | 0 | 527 | 0 | 0 | 0 | 0 | 0
SiO2 | 527 | 0 | 527 | 0 | 527 | 0 | 0 | 0 | 0 | 0
SiO2 | 528 | 287.2887 | 528 | 14335.71 | 528 | 2.046667 | 0 | 4.99 | 935.7938 | 0
SiO2 | 528 | 284.0023 | 528 | 14171.71 | 528 | 2.046667 | 0 | 4.99 | 925.0888 | 0
SiO2 | 529 | 237.6145 | 529 | 18058.71 | 529 | 2.413333 | 0 | 7.6 | 656.3938 | 0
SiO2 | 529 | 236.414 | 529 | 17849.26 | 529 | 2.393333 | 0 | 7.55 | 658.5348 | 0
SiO2 | 530 | 215.5384 | 530 | 17415.5 | 530 | 2.773333 | 0 | 8.08 | 518.1211 | 0
0 | 0 | 0 | 0 | 0 | 0 | 0 | 0 | 0 | 0 | 0
0 | 0 | 0 | 0 | 0 | 0 | 0 | 0 | 0 | 0 | 0
0 | 0 | 0 | 0 | 0 | 0 | 0 | 0 | 0 | 0 | 0
0 | 0 | 0 | 0 | 0 | 0 | 0 | 0 | 0 | 0 | 0
0 | 0 | 0 | 0 | 0 | 0 | 0 | 0 | 0 | 0 | 0
0 | 0 | 0 | 0 | 0 | 0 | 0 | 0 | 0 | 0 | 0
0 | 0 | 0 | 0 | 0 | 0 | 0 | 0 | 0 | 0 | 0
0 | 0 | 0 | 0 | 0 | 0 | 0 | 0 | 0 | 0 | 0
0 | 0 | 0 | 0 | 0 | 0 | 0 | 0 | 0 | 0 | 0
0 | 0 | 0 | 0 | 0 | 0 | 0 | 0 | 0 | 0 | 0
0 | 0 | 0 | 0 | 0 | 0 | 0 | 0 | 0 | 0 | 0
0 | 0 | 0 | 0 | 0 | 0 | 0 | 0 | 0 | 0 | 0
0 | 0 | 0 | 0 | 0 | 0 | 0 | 0 | 0 | 0 | 0
0 | 0 | 0 | 0 | 0 | 0 | 0 | 0 | 0 | 0 | 0
0 | 0 | 0 | 0 | 0 | 0 | 0 | 0 | 0 | 0 | 0
0 | 0 | 0 | 0 | 0 | 0 | 0 | 0 | 0 | 0 | 0
0 | 0 | 0 | 0 | 0 | 0 | 0 | 0 | 0 | 0 | 0
0 | 0 | 0 | 0 | 0 | 0 | 0 | 0 | 0 | 0 | 0
0 | 0 | 0 | 0 | 0 | 0 | 0 | 0 | 0 | 0 | 0
0 | 0 | 0 | 0 | 0 | 0 | 0 | 0 | 0 | 0 | 0
0 | 0 | 0 | 0 | 0 | 0 | 0 | 0 | 0 | 0 | 0
0 | 0 | 0 | 0 | 0 | 0 | 0 | 0 | 0 | 0 | 0
0 | 0 | 0 | 0 | 0 | 0 | 0 | 0 | 0 | 0 | 0
0 | 0 | 0 | 0 | 0 | 0 | 0 | 0 | 0 | 0 | 0
0 | 0 | 0 | 0 | 0 | 0 | 0 | 0 | 0 | 0 | 0
0 | 0 | 0 | 0 | 0 | 0 | 0 | 0 | 0 | 0 | 0
0 | 0 | 0 | 0 | 0 | 0 | 0 | 0 | 0 | 0 | 0
0 | 0 | 0 | 0 | 0 | 0 | 0 | 0 | 0 | 0 | 0
0 | 0 | 0 | 0 | 0 | 0 | 0 | 0 | 0 | 0 | 0
0 | 0 | 0 | 0 | 0 | 0 | 0 | 0 | 0 | 0 | 0
0 | 0 | 0 | 0 | 0 | 0 | 0 | 0 | 0 | 0 | 0
0 | 0 | 0 | 0 | 0 | 0 | 0 | 0 | 0 | 0 | 0
0 | 0 | 0 | 0 | 0 | 0 | 0 | 0 | 0 | 0 | 0
0 | 0 | 0 | 0 | 0 | 0 | 0 | 0 | 0 | 0 | 0
0 | 0 | 0 | 0 | 0 | 0 | 0 | 0 | 0 | 0 | 0
0 | 0 | 0 | 0 | 0 | 0 | 0 | 0 | 0 | 0 | 0
0 | 0 | 0 | 0 | 0 | 0 | 0 | 0 | 0 | 0 | 0
0 | 0 | 0 | 0 | 0 | 0 | 0 | 0 | 0 | 0 | 0
0 | 0 | 0 | 0 | 0 | 0 | 0 | 0 | 0 | 0 | 0
0 | 0 | 0 | 0 | 0 | 0 | 0 | 0 | 0 | 0 | 0
0 | 0 | 0 | 0 | 0 | 0 | 0 | 0 | 0 | 0 | 0
0 | 0 | 0 | 0 | 0 | 0 | 0 | 0 | 0 | 0 | 0
0 | 0 | 0 | 0 | 0 | 0 | 0 | 0 | 0 | 0 | 0
0 | 0 | 0 | 0 | 0 | 0 | 0 | 0 | 0 | 0 | 0
0 | 0 | 0 | 0 | 0 | 0 | 0 | 0 | 0 | 0 | 0
0 | 0 | 0 | 0 | 0 | 0 | 0 | 0 | 0 | 0 | 0
0 | 0 | 0 | 0 | 0 | 0 | 0 | 0 | 0 | 0 | 0
0 | 0 | 0 | 0 | 0 | 0 | 0 | 0 | 0 | 0 | 0
0 | 0 | 0 | 0 | 0 | 0 | 0 | 0 | 0 | 0 | 0
0 | 0 | 0 | 0 | 0 | 0 | 0 | 0 | 0 | 0 | 0
0 | 0 | 0 | 0 | 0 | 0 | 0 | 0 | 0 | 0 | 0
0 | 0 | 0 | 0 | 0 | 0 | 0 | 0 | 0 | 0 | 0
0 | 0 | 0 | 0 | 0 | 0 | 0 | 0 | 0 | 0 | 0
0 | 0 | 0 | 0 | 0 | 0 | 0 | 0 | 0 | 0 | 0
0 | 0 | 0 | 0 | 0 | 0 | 0 | 0 | 0 | 0 | 0
0 | 0 | 0 | 0 | 0 | 0 | 0 | 0 | 0 | 0 | 0
0 | 0 | 0 | 0 | 0 | 0 | 0 | 0 | 0 | 0 | 0
0 | 0 | 0 | 0 | 0 | 0 | 0 | 0 | 0 | 0 | 0
0 | 0 | 0 | 0 | 0 | 0 | 0 | 0 | 0 | 0 | 0

## Rsheet Data
Sample Code | Date: | Raw V/I #1 | Raw V/I #2 | Raw V/I #3 | Raw V/I #4 | Correction Factor | Corrected #1 | Corrected #2 | Corrected #3 | Corrected #4 | Average: | Run Average: | Error on Average
ANM001 | 2012-03-07 |  |  |  |  | 0.82086 | 0 | 0 | 0 |  | 0
ANM002 | 2012-03-07 |  |  |  |  | 0.82086 | 0 | 0 | 0 |  | 0
ANM005 | 2012-03-07 | 131.8 | 130.1 | 131.4 |  | 0.82086 | 490.3531 | 484.0284 | 488.8649 |  | 487.7488
ANM006 | 2012-03-07 | 129.4 | 129.6 | 126.4 |  | 0.82086 | 481.424 | 482.1681 | 470.2627 |  | 477.9516
ANM007 | 2012-03-07 | 121.7 | 122.3 | 120.4 |  | 0.82086 | 452.7767 | 455.009 | 447.9402 |  | 451.9086
ANM008 | 2012-03-07 | 129.6 | 129.4 | 129.2 |  | 0.82086 | 482.1681 | 481.424 | 480.68 |  | 481.424
ANM009 | 2012-03-07 | 50.9 | 51.2 | 50.4 |  | 0.82086 | 189.37 | 190.4862 | 187.5098 |  | 189.122
ANM010 | 2012-03-07 | 69 | 69 | 67.9 |  | 0.82086 | 256.7099 | 256.7099 | 252.6174 |  | 255.3457
ANM011 | 2012-03-07 | 66 | 64.8 | 65.2 |  | 0.82086 | 245.5486 | 241.0841 | 242.5722 |  | 243.0683
ANM012 | 2012-03-07 | 63.8 | 65.2 | 64.3 |  | 0.82086 | 237.3636 | 242.5722 | 239.2239 |  | 239.7199
DTM003 | 2012-03-07 |  |  |  |  | 0.82086 | 0 | 0 | 0 |  | 0
HAK132 | 2012-03-07 | 85.8 | 85.6 | 85.6 |  | 0.82086 | 319.2132 | 318.4691 | 318.4691 |  | 318.7171
HAK133 | 2012-03-07 | 79.9 | 80.3 | 80 |  | 0.82086 | 297.2626 | 298.7508 | 297.6347 |  | 297.8827
HAK134 | 2012-03-07 | 87.8 | 86.5 | 89.2 |  | 0.82086 | 326.654 | 321.8175 | 331.8626 |  | 326.778
HAK136 | 2012-03-07 |  |  |  |  | 0.82086 | 0 | 0 | 0 |  | 0
HAK138 | 2012-03-07 |  |  |  |  | 0.82086 | 0 | 0 | 0 |  | 0
HAK139 | 2012-03-07 |  |  |  |  | 0.82086 | 0 | 0 | 0 |  | 0
HAK140 | 2012-03-07 |  |  |  |  | 0.82086 | 0 | 0 | 0 |  | 0
HAK141 | 2012-03-07 |  |  |  |  | 0.82086 | 0 | 0 | 0 |  | 0
KAS015 | 2012-03-07 | 204.4 | 206.6 | 203.8 |  | 0.82086 | 760.4565 | 768.6415 | 758.2243 |  | 762.4408
KAS016 | 2012-03-07 | 203.7 | 200.9 | 199.9 |  | 0.82086 | 757.8522 | 747.435 | 743.7146 |  | 749.6673
KAS017 | 2012-03-07 | 194.1 | 196.5 | 195.5 |  | 0.82086 | 722.1361 | 731.0651 | 727.3447 |  | 726.8486
KAS018 | 2012-03-07 | 193.4 | 193.8 | 192.9 |  | 0.82086 | 719.5318 | 721.0199 | 717.6716 |  | 719.4078
KAS007 | 2012-03-07 |  |  |  |  | 0.82086 | 0 | 0 | 0 |  | 0
KAS008 | 2012-03-07 |  |  |  |  | 0.82086 | 0 | 0 | 0 |  | 0
KAS009 | 2012-03-07 |  |  |  |  | 0.82086 | 0 | 0 | 0 |  | 0
LMS103 | 2012-03-07 | 35000000 | 35000000 | 35000000 |  | 0.82086 | 130215160.1 | 130215160.1 | 130215160.1 |  | 130215160.1
LMS121 | 2012-03-07 | 654.6 | 666.7 | 658.8 |  | 0.82086 | 2435.396 | 2480.413 | 2451.021 |  | 2455.61
LMS125 | 2012-03-07 | 413.6 | 413.6 | 418.9 |  | 0.82086 | 1538.771 | 1538.771 | 1558.489 |  | 1545.344
LMS133 | 2012-03-07 | 166.8 | 167.6 | 168.4 |  | 0.82086 | 620.5682 | 623.5446 | 626.5209 |  | 623.5446
LMS134 | 2012-03-07 | 348.6 | 349.2 | 345.6 |  | 0.82086 | 1296.943 | 1299.175 | 1285.782 |  | 1293.967
LMS137 | 2012-03-07 | 235.5 | 228.5 | 230.7 |  | 0.82086 | 876.162 | 850.119 | 858.3039 |  | 861.5283
LMS141 | 2012-03-07 | 346.5 | 343.5 | 342.8 |  | 0.82086 | 1289.13 | 1277.969 | 1275.364 |  | 1280.821
LMS142 | 2012-03-07 | 158.7 | 159.4 | 161.5 |  | 0.82086 | 590.4327 | 593.037 | 600.85 |  | 594.7732
LMS145 | 2012-03-07 | 123.3 | 125 | 126.2 |  | 0.82086 | 458.7294 | 465.0541 | 469.5187 |  | 464.4341
LMS153 | 2012-03-07 | 102.3 | 101.4 | 103.5 |  | 0.82086 | 380.6003 | 377.2519 | 385.0648 |  | 380.9724
LMS157 | 2012-03-07 | 81.4 | 87.3 | 78 |  | 0.82086 | 302.8433 | 324.7938 | 290.1938 |  | 305.9436
LMS165 | 2012-03-07 | 103.8 | 103.9 | 104.6 |  | 0.82086 | 386.181 | 386.553 | 389.1573 |  | 387.2971
LMS166 | 2012-03-07 |  |  |  |  | 0.82086 | 0 | 0 | 0 |  | 0
LMS167 | 2012-03-07 | 106.8 | 107.8 | 109.3 |  | 0.82086 | 397.3423 | 401.0627 | 406.6433 |  | 401.6828
LMS169 | 2012-03-07 | 51.9 | 52.1 | 51.8 |  | 0.82086 | 193.0905 | 193.8346 | 192.7184 |  | 193.2145
LMS185 | 2012-03-07 | 27.5 | 28.2 | 28.3 |  | 0.82086 | 102.3119 | 104.9162 | 105.2883 |  | 104.1721
LMS188 | 2012-03-07 |  |  |  |  | 0.82086 | 0 | 0 | 0 |  | 0
LMS189 | 2012-03-07 | 18.4 | 18.7 | 19 |  | 0.82086 | 68.45597 | 69.5721 | 70.68823 |  | 69.5721
LMS192 | 2012-03-07 |  |  |  |  | 0.82086 | 0 | 0 | 0 |  | 0
LMS193 | 2012-03-07 | 5.3 | 5.7 | 5.6 |  | 0.82086 | 19.7183 | 21.20647 | 20.83443 |  | 20.5864
LMS197 | 2012-03-07 |  |  |  |  | 0.82086 | 0 | 0 | 0 |  | 0
LMS198 | 2012-03-07 |  |  |  |  | 0.82086 | 0 | 0 | 0 |  | 0
LMS212 | 2012-03-07 |  |  |  |  | 0.82086 | 0 | 0 | 0 |  | 0
ANM023 | 2012-03-08 |  |  |  |  | 0.82086 | 0 | 0 | 0 |  | 0
ANM024 | 2012-03-08 | 207.9 | 210.3 | 207.9 |  | 0.82086 | 773.4781 | 782.4071 | 773.4781 |  | 776.4544
ANM025 | 2012-03-08 |  |  |  |  | 0.82086 | 0 | 0 | 0 |  | 0
ANM026 | 2012-03-08 | 96.6 | 98.8 | 97.1 |  | 0.82086 | 359.3938 | 367.5788 | 361.2541 |  | 362.7422
ANM027 | 2012-03-08 |  |  |  |  | 0.82086 | 0 | 0 | 0 |  | 0
ANM028 | 2012-03-08 |  |  |  |  | 0.82086 | 0 | 0 | 0 |  | 0
ANM029 | 2012-03-08 |  |  |  |  | 0.82086 | 0 | 0 | 0 |  | 0
ANM030 | 2012-03-08 | 82.4 | 82.8 | 82.3 |  | 0.82086 | 306.5637 | 308.0519 | 306.1916 |  | 306.9357
ANM031 | 2012-03-08 | 80.2 | 78.8 | 80 |  | 0.82086 | 298.3787 | 293.1701 | 297.6347 |  | 296.3945
ANM032 | 2012-03-08 | 81.2 | 81.1 | 81.8 |  | 0.82086 | 302.0992 | 301.7271 | 304.3314 |  | 302.7192
ANM033 | 2012-03-08 |  |  |  |  | 0.82086 | 0 | 0 | 0 |  | 0
ANM034 | 2012-03-08 | 88.3 | 87.5 | 87.1 |  | 0.82086 | 328.5142 | 325.5379 | 324.0497 |  | 326.034
ANM035 | 2012-03-08 | 73.2 | 72.5 | 73.2 |  | 0.82086 | 272.3357 | 269.7314 | 272.3357 |  | 271.4676
ANM036 | 2012-03-08 | 77.9 | 75.3 | 76.6 |  | 0.82086 | 289.8217 | 280.1486 | 284.9852 |  | 284.9852
DDF001 | 2012-03-09 | 109.9 | 109.8 | 110 |  | 0.82086 | 408.8756 | 408.5036 | 409.2476 |  | 408.8756
DDF002 | 2012-03-09 | 113.4 | 114.3 | 114 |  | 0.82086 | 421.8971 | 425.2455 | 424.1294 |  | 423.7573
DDF003 | 2012-03-09 | 176.5 | 176.4 | 175.7 |  | 0.82086 | 656.6565 | 656.2844 | 653.6801 |  | 655.5403
DDF004 | 2012-03-09 | 181 | 180.5 | 178.2 |  | 0.82086 | 673.3984 | 671.5382 | 662.9812 |  | 669.3059
DDF005 | 2012-03-12 | 484.6 | 485.2 | 473.6 |  | 0.82086 | 1802.922 | 1805.154 | 1761.997 |  | 1790.024
DDF006 | 2012-03-12 | 138.6 | 136.2 | 136.2 |  | 0.82086 | 515.652 | 506.723 | 506.723 |  | 509.6993
DDF007 | 2012-03-12 | 96.7 | 97.5 | 96.8 |  | 0.82086 | 359.7659 | 362.7422 | 360.1379 |  | 360.882
DDF008 | 2012-03-12 | 281.4 | 276.9 | 277.7 |  | 0.82086 | 1046.93 | 1030.188 | 1033.164 |  | 1036.761
HAK111 | 2012-03-13 | 105.4 | 100.2 | 105.9 |  | 0.82086 | 392.1337 | 372.7874 | 393.9939 |  | 386.305
HAK109 | 2012-03-13 | 68.8 | 68.9 | 69.3 |  | 0.82086 | 255.9658 | 256.3378 | 257.826 |  | 256.7099
DDF009 | 2012-03-12 | 13 | 12.9 | 13 |  | 0.82086 | 48.36563 | 47.99359 | 48.36563 |  | 48.24162
DDF010 | 2012-03-12 | 12.3 | 12.1 | 12.2 |  | 0.82086 | 45.76133 | 45.01724 | 45.38928 |  | 45.38928
DDF011 | 2012-03-13 | 104.2 | 104.2 | 104.3 |  | 0.82086 | 387.6691 | 387.6691 | 388.0412 |  | 387.7931
DDF012 | 2012-03-13 | 107.1 | 106.6 | 106.9 |  | 0.82086 | 398.4584 | 396.5982 | 397.7143 |  | 397.5903
DDF013 | 2012-03-13 | 130.3 | 130.4 | 130.6 |  | 0.82086 | 484.7724 | 485.1445 | 485.8886 |  | 485.2685
DDF014 | 2012-03-13 | 108 | 108.3 | 108.2 |  | 0.82086 | 401.8068 | 402.9229 | 402.5509 |  | 402.4269
DDF015 | 2012-03-14 | 38.2 | 38 | 37.8 |  | 0.82086 | 142.1205 | 141.3765 | 140.6324 |  | 141.3765
DDF016 | 2012-03-14 | 37.4 | 37.3 | 37.5 |  | 0.82086 | 139.1442 | 138.7722 | 139.5162 |  | 139.1442
DDF017 | 2012-03-14 | 31.6 | 31.3 | 31.2 |  | 0.82086 | 117.5657 | 116.4496 | 116.0775 |  | 116.6976
DDF018 | 2012-03-14 | 36.6 | 36 | 36.4 |  | 0.82086 | 136.1679 | 133.9356 | 135.4238 |  | 135.1757
DDF027 | 2012-03-15 | 224.9 | 224.7 | 225.1 |  | 0.82086 | 836.7254 | 835.9813 | 837.4695 |  | 836.7254
DDF028 | 2012-03-15 | 225 | 225.4 | 224.9 |  | 0.82086 | 837.0975 | 838.5856 | 836.7254 |  | 837.4695
DDF029 | 2012-03-15 | 207 | 208.2 | 208.2 |  | 0.82086 | 770.1297 | 774.5942 | 774.5942 |  | 773.106
DDF030 | 2012-03-15 | 202.1 | 202.7 | 202 |  | 0.82086 | 751.8995 | 754.1318 | 751.5275 |  | 752.5196
DDF031 | 2012-03-16 | 197.2 | 196.2 | 196.6 |  | 0.82086 | 733.6694 | 729.949 | 731.4372 |  | 731.6852
DDF032 | 2012-03-16 | 197.4 | 197.3 | 197.7 |  | 0.82086 | 734.4135 | 734.0415 | 735.5296 |  | 734.6615
DDF033 | 2012-03-16 | 198.9 | 199.4 | 1199.4 |  | 0.82086 | 739.9942 | 741.8544 | 4462.288 |  | 1981.379
DDF034 | 2012-03-16 | 201.9 | 202.2 | 201.7 |  | 0.82086 | 751.1555 | 752.2716 | 750.4114 |  | 751.2795
DDF035 | 2012-03-16 | 193.9 | 194.4 | 194.9 |  | 0.82086 | 721.392 | 723.2522 | 725.1124 |  | 723.2522
DDF036 | 2012-03-16 | 198.7 | 199.2 | 199.2 |  | 0.82086 | 739.2501 | 741.1103 | 741.1103 |  | 740.4902
DDF037 | 2012-03-16 | 198 | 199 | 198.6 |  | 0.82086 | 736.6458 | 740.3662 | 738.878 |  | 738.63
DDF038 | 2012-03-16 | 179.9 | 180.9 | 180.3 |  | 0.82086 | 669.3059 | 673.0264 | 670.7941 |  | 671.0421
DDF039 | 2012-03-16 | 198.6 | 200 | 200 |  | 0.82086 | 738.878 | 744.0866 | 744.0866 |  | 742.3504
DDF040 | 2012-03-16 | 204.7 | 204.9 | 204.5 |  | 0.82086 | 761.5727 | 762.3168 | 760.8286 |  | 761.5727
DDF041 | 2012-03-16 | 195.5 | 196.3 | 196.4 |  | 0.82086 | 727.3447 | 730.321 | 730.6931 |  | 729.4529
DDF042 | 2012-03-16 | 181 | 181.4 | 181.2 |  | 0.82086 | 673.3984 | 674.8866 | 674.1425 |  | 674.1425
SPD001 | 2012-03-16 | 368.4 | 367 | 367.3 |  | 0.82086 | 1370.608 | 1365.399 | 1366.515 |  | 1367.507
SPD002 | 2012-03-16 | 343 | 351.9 | 338.1 |  | 0.82086 | 1276.109 | 1309.22 | 1257.878 |  | 1281.069
SPD003 | 2012-03-16 | 140 | 128.5 | 129.2 |  | 0.82086 | 520.8606 | 478.0757 | 480.68 |  | 493.2054
SPD004 | 2012-03-16 | 151 | 151.9 | 148 |  | 0.82086 | 561.7854 | 565.1338 | 550.6241 |  | 559.1811
ANM026 | 2012-03-16 | 100.4 | 100.9 | 100 |  | 0.82086 | 373.5315 | 375.3917 | 372.0433 |  | 373.6555
ANM030 | 2012-03-16 | 86.8 | 87.1 | 87 |  | 0.82086 | 322.9336 | 324.0497 | 323.6777 |  | 323.5537
ANM034 | 2012-03-16 | 92.4 | 92.4 | 92.4 |  | 0.82086 | 343.768 | 343.768 | 343.768 |  | 343.768
QYZ005 | 2012-03-16 | 1.988 | 1.99 | 1.99 |  | 0.82086 | 7.396221 | 7.403662 | 7.403662 |  | 7.401182
SPD005 | 2012-03-20 | 78.5 | 78.5 | 78.5 |  | 0.82086 | 292.054 | 292.054 | 292.054 |  | 292.054
SPD006 | 2012-03-20 | 79.7 | 78.8 | 79.1 |  | 0.82086 | 296.5185 | 293.1701 | 294.2863 |  | 294.6583
SPD007 | 2012-03-20 | 85.8 | 85.9 | 85.7 |  | 0.82086 | 319.2132 | 319.5852 | 318.8411 |  | 319.2132
SPD008 | 2012-03-20 | 81.9 | 82.1 | 82.1 |  | 0.82086 | 304.7035 | 305.4476 | 305.4476 |  | 305.1995
SPD009 | 2012-03-20 | 111.4 | 111 | 112.1 |  | 0.82086 | 414.4563 | 412.9681 | 417.0606 |  | 414.8283
SPD010 | 2012-03-20 | 72.1 | 73.1 | 72.8 |  | 0.82086 | 268.2432 | 271.9637 | 270.8475 |  | 270.3515
SPD011 | 2012-03-20 | 72.3 | 72.6 | 72.3 |  | 0.82086 | 268.9873 | 270.1034 | 268.9873 |  | 269.3594
SPD012 | 2012-03-20 | 69.4 | 70 | 69.4 |  | 0.82086 | 258.1981 | 260.4303 | 258.1981 |  | 258.9421
HAK097 | 2012-03-20 | 129 | 133 | 128.2 |  | 0.82086 | 479.9359 | 494.8176 | 476.9595 |  | 483.9043
HAK098 | 2012-03-20 | 128.9 | 127.8 | 128.5 |  | 0.82086 | 479.5638 | 475.4714 | 478.0757 |  | 477.7036
SPD013 | 2012-03-21 | 112.7 | 115.5 | 112.9 |  | 0.82086 | 419.2928 | 429.71 | 420.0369 |  | 423.0132
SPD014 | 2012-03-21 | 84 | 83.7 | 83.8 |  | 0.82086 | 312.5164 | 311.4003 | 311.7723 |  | 311.8963
SPD015 | 2012-03-21 | 67.3 | 67.9 | 67.5 |  | 0.82086 | 250.3852 | 252.6174 | 251.1292 |  | 251.3773
SPD016 | 2012-03-21 | 70.3 | 70.6 | 70.1 |  | 0.82086 | 261.5465 | 262.6626 | 260.8024 |  | 261.6705
SPD017 | 2012-03-22 | 79.1 | 79.4 | 79 |  | 0.82086 | 294.2863 | 295.4024 | 293.9142 |  | 294.5343
SPD018 | 2012-03-22 | 82.2 | 81.4 | 81.5 |  | 0.82086 | 305.8196 | 302.8433 | 303.2153 |  | 303.9594
SPD019 | 2012-03-22 | 81.3 | 81.1 | 80.8 |  | 0.82086 | 302.4712 | 301.7271 | 300.611 |  | 301.6031
SPD020 | 2012-03-22 | 80.1 | 79.8 | 79.9 |  | 0.82086 | 298.0067 | 296.8906 | 297.2626 |  | 297.3866
SPD021 | 2012-03-23 | 74 | 74 | 74 |  | 0.82086 | 275.3121 | 275.3121 | 275.3121 |  | 275.3121
SPD022 | 2012-03-23 | 72.8 | 72.9 | 72.9 |  | 0.82086 | 270.8475 | 271.2196 | 271.2196 |  | 271.0956
SPD023 | 2012-03-23 | 67.8 | 68.2 | 68 |  | 0.82086 | 252.2454 | 253.7335 | 252.9895 |  | 252.9895
SPD024 | 2012-03-23 | 69.7 | 69.5 | 69.7 |  | 0.82086 | 259.3142 | 258.5701 | 259.3142 |  | 259.0662
SPD017 | 2012-03-23 | 78.5 | 78.6 | 78.4 |  | 0.82086 | 292.054 | 292.426 | 291.682 |  | 292.054
SPD018 | 2012-03-23 | 81.3 | 81.5 | 81.2 |  | 0.82086 | 302.4712 | 303.2153 | 302.0992 |  | 302.5952
SPD019 | 2012-03-23 | 81.5 | 81.1 | 81.4 |  | 0.82086 | 303.2153 | 301.7271 | 302.8433 |  | 302.5952
SPD020 | 2012-03-23 | 79.9 | 80.4 | 79.8 |  | 0.82086 | 297.2626 | 299.1228 | 296.8906 |  | 297.7587
SPD021 | 2012-03-27 | 77.7 | 77.4 | 77 |  | 0.82086 | 289.0777 | 287.9615 | 286.4734 |  | 287.8375
SPD022 | 2012-03-27 | 75.7 | 75.6 | 75.8 |  | 0.82086 | 281.6368 | 281.2647 | 282.0088 |  | 281.6368
SPD023 | 2012-03-28 | 71.6 | 71.7 | 71.1 |  | 0.82086 | 266.383 | 266.7551 | 264.5228 |  | 265.887
SPD024 | 2012-03-28 | 73.3 | 73.8 | 73.4 |  | 0.82086 | 272.7077 | 274.568 | 273.0798 |  | 273.4518
SPD025 | 2012-03-29 | 147.9 | 148 | 148.1 |  | 0.82086 | 550.2521 | 550.6241 | 550.9961 |  | 550.6241
SPD026 | 2012-03-29 | 158.9 | 158.5 | 158.1 |  | 0.82086 | 591.1768 | 589.6887 | 588.2005 |  | 589.6887
SPD027 | 2012-03-29 | 137.4 | 138.3 | 138 |  | 0.82086 | 511.1875 | 514.5359 | 513.4198 |  | 513.0477
SPD028 | 2012-03-29 | 140.7 | 141.3 | 140.7 |  | 0.82086 | 523.4649 | 525.6972 | 523.4649 |  | 524.209
SPD029 | 2012-03-30 | 92 | 92.2 | 92.4 |  | 0.82086 | 342.2798 | 343.0239 | 343.768 |  | 343.0239
SPD030 | 2012-03-30 | 85.5 | 85.9 | 86.2 |  | 0.82086 | 318.097 | 319.5852 | 320.7013 |  | 319.4612
SPD031 | 2012-03-30 | 94.6 | 95 | 94.5 |  | 0.82086 | 351.953 | 353.4411 | 351.5809 |  | 352.325
SPD032 | 2012-03-30 | 100.1 | 100.4 | 100.1 |  | 0.82086 | 372.4154 | 373.5315 | 372.4154 |  | 372.7874
SPD033 | 2012-03-30 | 88.8 | 88.8 | 88.5 |  | 0.82086 | 330.3745 | 330.3745 | 329.2583 |  | 330.0024
SPD034 | 2012-03-30 | 87.7 | 87.8 | 87.6 |  | 0.82086 | 326.282 | 326.654 | 325.9099 |  | 326.282
SPD035 | 2012-03-30 | 98.4 | 98.4 | 98.4 |  | 0.82086 | 366.0906 | 366.0906 | 366.0906 |  | 366.0906
SPD036 | 2012-03-30 | 98 | 98.4 | 98.9 |  | 0.82086 | 364.6024 | 366.0906 | 367.9508 |  | 366.2146
SPD037 | 2012-03-30 | 173.5 | 174.1 | 173.5 |  | 0.82086 | 645.4952 | 647.7274 | 645.4952 |  | 646.2392
SPD038 | 2012-03-30 | 174.6 | 174.9 | 174.7 |  | 0.82086 | 649.5876 | 650.7038 | 649.9597 |  | 650.0837
SPD039 | 2012-03-30 | 178.1 | 176.9 | 177.8 |  | 0.82086 | 662.6091 | 658.1446 | 661.493 |  | 660.7489
SPD040 | 2012-03-30 | 176.8 | 176.7 | 176.1 |  | 0.82086 | 657.7726 | 657.4005 | 655.1683 |  | 656.7805
SPD049 | 2012-04-05 | 242.9 | 243.7 | 242.3 |  | 0.82086 | 903.6932 | 906.6696 | 901.461 |  | 903.9412
SPD050 | 2012-04-05 | 245.2 | 247 | 246.9 |  | 0.82086 | 912.2502 | 918.947 | 918.5749 |  | 916.5907
SPD051 | 2012-04-05 | 242.8 | 242.8 | 243.7 |  | 0.82086 | 903.3212 | 903.3212 | 906.6696 |  | 904.4373
SPD052 | 2012-04-05 | 241.6 | 242.7 | 242.2 |  | 0.82086 | 898.8566 | 902.9491 | 901.0889 |  | 900.9649
SPD053 | 2012-04-05 | 136.4 | 137.4 | 136.4 |  | 0.82086 | 507.4671 | 511.1875 | 507.4671 |  | 508.7072
SPD054 | 2012-04-05 | 133.1 | 133.2 | 133.4 |  | 0.82086 | 495.1897 | 495.5617 | 496.3058 |  | 495.6857
SPD055 | 2012-04-05 | 141.9 | 142.7 | 142.6 |  | 0.82086 | 527.9295 | 530.9058 | 530.5338 |  | 529.7897
SPD056 | 2012-04-05 | 132.7 | 134 | 132.9 |  | 0.82086 | 493.7015 | 498.538 | 494.4456 |  | 495.5617
SPD041 | 2012-04-02 | 81.7 | 81.6 | 82 |  | 0.82086 | 303.9594 | 303.5873 | 305.0755 |  | 304.2074
SPD042 | 2012-04-02 | 70.96 | 71.1 | 71.17 |  | 0.82086 | 264.0019 | 264.5228 | 264.7832 |  | 264.436
SPD043 | 2012-04-02 | 81 | 79.5 | 80.46 |  | 0.82086 | 301.3551 | 295.7744 | 299.3461 |  | 298.8252
SPD044 | 2012-04-02 | 82 | 81.55 | 81.98 |  | 0.82086 | 305.0755 | 303.4013 | 305.0011 |  | 304.4927
SPD041 | 2012-04-04 | 86.86 | 87.06 | 86.83 |  | 0.82086 | 323.1568 | 323.9009 | 323.0452 |  | 323.3676
SPD042 | 2012-04-04 | 78.8 | 78.7 | 79.2 |  | 0.82086 | 293.1701 | 292.7981 | 294.6583 |  | 293.5422
SPD043 | 2012-04-04 | 83.86 | 84.89 | 84.11 |  | 0.82086 | 311.9955 | 315.8276 | 312.9256 |  | 313.5829
SPD044 | 2012-04-04 | 83.38 | 83.58 | 83.56 |  | 0.82086 | 310.2097 | 310.9538 | 310.8794 |  | 310.681
SPD041 | 2012-04-11 | 93.96 | 94.5 | 94.15 |  | 0.82086 | 349.5719 | 351.5809 | 350.2788 |  | 350.4772
SPD042 | 2012-04-11 | 80.4 | 81.4 | 81.3 |  | 0.82086 | 299.1228 | 302.8433 | 302.4712 |  | 301.4791
SPD043 | 2012-04-11 | 90.2 | 90.7 | 91.2 |  | 0.82086 | 335.5831 | 337.4433 | 339.3035 |  | 337.4433
SPD044 | 2012-04-11 | 84.3 | 84.7 | 84.5 |  | 0.82086 | 313.6325 | 315.1207 | 314.3766 |  | 314.3766
ANM026 | 2012-04-11 | 110.2 | 103.7 | 109.8 |  | 0.82086 | 409.9917 | 385.8089 | 408.5036 |  | 401.4347
ANM030 | 2012-04-11 | 93.9 | 90.1 | 88.8 |  | 0.82086 | 349.3487 | 335.211 | 330.3745 |  | 338.3114
ANM034 | 2012-04-11 | 94.1 | 97.5 | 99.1 |  | 0.82086 | 350.0928 | 362.7422 | 368.6949 |  | 360.51
SPD057 | 2012-04-17 | 190 | 189.2 | 189.5 |  | 0.82086 | 706.8823 | 703.906 | 705.0221 |  | 705.2701
SPD058 | 2012-04-17 | 191.5 | 192 | 191.8 |  | 0.82086 | 712.4629 | 714.3232 | 713.5791 |  | 713.4551
SPD059 | 2012-04-17 | 192.3 | 191.3 | 191.4 |  | 0.82086 | 715.4393 | 711.7189 | 712.0909 |  | 713.083
SPD060 | 2012-04-17 | 189.9 | 189.5 | 188.5 |  | 0.82086 | 706.5103 | 705.0221 | 701.3016 |  | 704.278
SPD061 | 2012-04-19 | 90.4 | 90.5 | 91 |  | 0.82086 | 336.3272 | 336.6992 | 338.5594 |  | 337.1953
SPD062 | 2012-04-19 | 103.7 | 103.6 | 104 |  | 0.82086 | 385.8089 | 385.4369 | 386.925 |  | 386.0569
SPD063 | 2012-04-19 | 95.4 | 95.2 | 95.4 |  | 0.82086 | 354.9293 | 354.1852 | 354.9293 |  | 354.6813
SPD064 | 2012-04-19 | 88.5 | 88.4 | 88.9 |  | 0.82086 | 329.2583 | 328.8863 | 330.7465 |  | 329.6304
SPD065 | 2012-04-19 | 31.1 | 31.2 | 31.5 |  | 0.7873 | 110.975 | 111.3318 | 112.4023 |  | 111.5697 | 111.5102 | 1.547%
SPD066 | 2012-04-19 | 30.8 | 30.8 | 30.9 |  | 0.7873 | 109.9045 | 109.9045 | 110.2613 |  | 110.0234
SPD067 | 2012-04-19 | 31 | 31.3 | 31 |  | 0.7873 | 110.6181 | 111.6886 | 110.6181 |  | 110.975
SPD068 | 2012-04-19 | 31.7 | 31.8 | 31.9 |  | 0.7873 | 113.116 | 113.4728 | 113.8296 |  | 113.4728
SPD069 | 2012-04-20 | 18.4 | 18.6 | 18.5 |  | 0.7873 | 65.65722 | 66.37088 | 66.01405 |  | 66.01405 | 66.133 | 0.1799%
SPD070 | 2012-04-20 | 18.6 | 18.4 | 18.6 |  | 0.7873 | 66.37088 | 65.65722 | 66.37088 |  | 66.133
SPD071 | 2012-04-20 | 18.4 | 18.5 | 18.7 |  | 0.7873 | 65.65722 | 66.01405 | 66.72772 |  | 66.133
SPD072 | 2012-04-20 | 18.6 | 18.6 | 18.5 |  | 0.7873 | 66.37088 | 66.37088 | 66.01405 |  | 66.25194
SPD073 | 2012-04-20 | 20 | 20.3 | 20.3 |  | 0.7873 | 71.36654 | 72.43704 | 72.43704 |  | 72.08021 | 70.77182 | 2.857%
SPD074 | 2012-04-20 | 19.6 | 19.6 | 19.6 |  | 0.7873 | 69.93921 | 69.93921 | 69.93921 |  | 69.93921
SPD075 | 2012-04-20 | 19.2 | 19.2 | 19.2 |  | 0.7873 | 68.51188 | 68.51188 | 68.51188 |  | 68.51188
SPD076 | 2012-04-20 | 20.4 | 20.3 | 20.3 |  | 0.7873 | 72.79387 | 72.43704 | 72.43704 |  | 72.55599
SPD077 | 2012-04-23 | 17.5 | 17.6 | 17.7 |  | 0.7873 | 62.44572 | 62.80256 | 63.15939 |  | 62.80256 | 64.67593 | 2.943%
SPD078 | 2012-04-23 | 17.9 | 17.9 | 17.9 |  | 0.7873 | 63.87306 | 63.87306 | 63.87306 |  | 63.87306
SPD079 | 2012-04-23 | 18.3 | 18.4 | 18.3 |  | 0.7873 | 65.30039 | 65.65722 | 65.30039 |  | 65.41933
SPD080 | 2012-04-23 | 18.5 | 18.5 | 19 |  | 0.7873 | 66.01405 | 66.01405 | 67.79822 |  | 66.60877
SPD081 | 2012-04-25 | 13.8 | 13.3 | 13.6 |  | 0.7873 | 49.24291 | 47.45875 | 48.52925 |  | 48.4103 | 47.90479 | 0.7449%
SPD082 | 2012-04-25 | 13.4 | 13.3 | 13.4 |  | 0.7873 | 47.81558 | 47.45875 | 47.81558 |  | 47.69664
SPD083 | 2012-04-25 | 13.4 | 13.4 | 13.4 |  | 0.7873 | 47.81558 | 47.81558 | 47.81558 |  | 47.81558
SPD084 | 2012-04-25 | 13.4 | 13.2 | 13.5 |  | 0.7873 | 47.81558 | 47.10192 | 48.17242 |  | 47.69664
SPD085 | 2012-04-25 | 44.7 | 45.1 | 45 |  | 0.7873 | 159.5042 | 160.9316 | 160.5747 |  | 160.3368 | 164.1906 | 3.441%
SPD086 | 2012-04-25 | 45.7 | 45.1 | 45.5 |  | 0.7873 | 163.0726 | 160.9316 | 162.3589 |  | 162.121
SPD087 | 2012-04-25 | 48.7 | 48 | 47.6 |  | 0.7873 | 173.7775 | 171.2797 | 169.8524 |  | 171.6365
SPD088 | 2012-04-25 | 45.7 | 46 | 45.06 |  | 0.7873 | 163.0726 | 164.143 | 160.7888 |  | 162.6681
SPD089 | 2012-04-26 | 488.1 | 490 | 492.7 |  | 0.7873 | 1741.7 | 1748.48 | 1758.115 |  | 1749.432 | 1540.209 | 9.499%
SPD090 | 2012-04-26 | 403.7 | 410 | 411.1 |  | 0.7873 | 1440.534 | 1463.014 | 1466.939 |  | 1456.829
SPD091 | 2012-04-26 | 415.5 | 421.3 | 413.2 |  | 0.7873 | 1482.64 | 1503.336 | 1474.433 |  | 1486.803
SPD092 | 2012-04-26 | 413 | 411 | 410 |  | 0.7873 | 1473.719 | 1466.582 | 1463.014 |  | 1467.772
SPD093 | 2012-04-27 | 206.9 | 207.3 | 206.6 |  | 0.7873 | 738.2869 | 739.7142 | 737.2164 |  | 738.4058 | 637.8682 | 13.6%
SPD094 | 2012-04-27 | 159.3 | 157.6 | 158 |  | 0.7873 | 568.4345 | 562.3684 | 563.7957 |  | 564.8662
SPD095 | 2012-04-27 | 168.6 | 168.5 | 168 |  | 0.7873 | 601.62 | 601.2631 | 599.479 |  | 600.7873
SPD096 | 2012-04-27 | 180 | 182.7 | 181.6 |  | 0.7873 | 642.2989 | 651.9334 | 648.0082 |  | 647.4135
SPD097 | 2012-04-27 | 19 | 18.9 | 19 |  | 0.7873 | 67.79822 | 67.44138 | 67.79822 |  | 67.67927 | 68.15505 | 0.7853%
SPD098 | 2012-04-27 | 19.1 | 19 | 18.8 |  | 0.7873 | 68.15505 | 67.79822 | 67.08455 |  | 67.67927
SPD099 | 2012-04-27 | 19.3 | 19.2 | 19.3 |  | 0.7873 | 68.86871 | 68.51188 | 68.86871 |  | 68.74977
SPD100 | 2012-04-27 | 19.2 | 19.2 | 19.2 |  | 0.7873 | 68.51188 | 68.51188 | 68.51188 |  | 68.51188
SPD101 | 2012-04-28 | 14.1 | 14.2 | 14.2 |  | 0.7873 | 50.31341 | 50.67025 | 50.67025 |  | 50.5513 | 51.32444 | 2.202%
SPD102 | 2012-04-28 | 14.3 | 14.2 | 14.2 |  | 0.7873 | 51.02708 | 50.67025 | 50.67025 |  | 50.78919
SPD103 | 2012-04-28 | 14.3 | 14.4 | 14.3 |  | 0.7873 | 51.02708 | 51.38391 | 51.02708 |  | 51.14602
SPD104 | 2012-04-28 | 14.8 | 14.8 | 14.8 |  | 0.7873 | 52.81124 | 52.81124 | 52.81124 |  | 52.81124
SPD105 | 2012-04-28 | 110.6 | 111.7 | 110.7 |  | 0.7873 | 394.657 | 398.5821 | 395.0138 |  | 396.0843 | 417.4348 | 8.149%
SPD106 | 2012-04-28 | 110 | 110.9 | 110.5 |  | 0.7873 | 392.516 | 395.7275 | 394.3001 |  | 394.1812
SPD107 | 2012-04-28 | 129 | 130 | 129.6 |  | 0.7873 | 460.3142 | 463.8825 | 462.4552 |  | 462.2173
SPD108 | 2012-04-28 | 116.4 | 117 | 117.4 |  | 0.7873 | 415.3533 | 417.4943 | 418.9216 |  | 417.2564
GSD001 | 2012-05-04 | 991.6 | 991.2 | 990.9 |  | 0.7873 | 3538.353 | 3536.926 | 3535.855 |  | 3537.045 | 3993.077 | 8.482%
GSD002 | 2012-05-04 | 1169.1 | 1117.5 | 1181.5 |  | 0.7873 | 4171.731 | 3987.606 | 4215.979 |  | 4125.105
GSD003 | 2012-05-04 | 1145.3 | 1143.2 | 1154.9 |  | 0.7873 | 4086.805 | 4079.312 | 4121.061 |  | 4095.726
GSD004 | 2012-05-04 | 1181.4 | 1167 | 1194.8 |  | 0.7873 | 4215.622 | 4164.238 | 4263.437 |  | 4214.432
GSD005 | 2012-05-04 | 232.5 | 234.6 | 233.8 |  | 0.7873 | 829.6361 | 837.1295 | 834.2749 |  | 833.6802 | 820.0016 | 2.016%
GSD006 | 2012-05-04 | 224.7 | 226 | 224.7 |  | 0.7873 | 801.8031 | 806.4419 | 801.8031 |  | 803.3494
GSD007 | 2012-05-04 | 226.1 | 226 | 226 |  | 0.7873 | 806.7988 | 806.4419 | 806.4419 |  | 806.5609
GSD008 | 2012-05-04 | 235.2 | 233.9 | 234.1 |  | 0.7873 | 839.2705 | 834.6317 | 835.3454 |  | 836.4159
GSD009 | 2012-05-04 | 127 | 127.1 | 127.2 |  | 0.7873 | 453.1775 | 453.5344 | 453.8912 |  | 453.5344 | 456.3593 | 0.6777%
GSD010 | 2012-05-04 | 129.1 | 128.5 | 128.9 |  | 0.7873 | 460.671 | 458.53 | 459.9574 |  | 459.7195
GSD011 | 2012-05-04 | 127.7 | 127.3 | 126.7 |  | 0.7873 | 455.6754 | 454.248 | 452.107 |  | 454.0102
GSD012 | 2012-05-04 | 127.9 | 128.5 | 128.8 |  | 0.7873 | 456.389 | 458.53 | 459.6005 |  | 458.1732
GSD013 | 2012-05-04 | 414.2 | 408.7 | 428 |  | 0.7873 | 1478.001 | 1458.375 | 1527.244 |  | 1487.873 | 1397.149 | 5.483%
GSD014 | 2012-05-04 | 376.7 | 376.3 | 374.7 |  | 0.7873 | 1344.189 | 1342.762 | 1337.052 |  | 1341.334
GSD015 | 2012-05-04 | 398.1 | 402.8 | 396.9 |  | 0.7873 | 1420.551 | 1437.322 | 1416.269 |  | 1424.714
GSD016 | 2012-05-04 | 373.3 | 375 | 373.8 |  | 0.7873 | 1332.057 | 1338.123 | 1333.841 |  | 1334.673
GSD017 | 2012-05-04 | 51.9 | 51.8 | 51.8 |  | 0.7873 | 185.1962 | 184.8393 | 184.8393 |  | 184.9583 | 186.7127 | 1.624%
GSD018 | 2012-05-04 | 52.2 | 52 | 52 |  | 0.7873 | 186.2667 | 185.553 | 185.553 |  | 185.7909
GSD019 | 2012-05-04 | 51.8 | 51.8 | 52 |  | 0.7873 | 184.8393 | 184.8393 | 185.553 |  | 185.0772
GSD020 | 2012-05-04 | 53.7 | 53.3 | 53.6 |  | 0.7873 | 191.6192 | 190.1918 | 191.2623 |  | 191.0244
GSD021 | 2012-05-07 | 3530.5 | 3521.1 | 3513 |  | 0.7873 | 12597.98 | 12564.44 | 12535.53 |  | 12565.98 | 13305.22 | 14.9%
GSD022 | 2012-05-07 | 3079.8 | 3073.5 | 3076 |  | 0.7873 | 10989.73 | 10967.25 | 10976.17 |  | 10977.72
GSD023 | 2012-05-07 | 4193.3 | 4181 | 4188.8 |  | 0.7873 | 14963.07 | 14919.18 | 14947.01 |  | 14943.08
GSD024 | 2012-05-07 | 4157.2 | 4093.2 | 4137 |  | 0.7873 | 14834.25 | 14605.88 | 14762.17 |  | 14734.1
GSD025 | 2012-05-07 | 453.2 | 453.6 | 455.2 |  | 0.7873 | 1617.166 | 1618.593 | 1624.303 |  | 1620.021 | 1604.528 | 2.317%
GSD026 | 2012-05-07 | 461.2 | 461.7 | 460.1 |  | 0.7873 | 1645.712 | 1647.497 | 1641.787 |  | 1644.999
GSD027 | 2012-05-07 | 440.5 | 440.5 | 439.5 |  | 0.7873 | 1571.848 | 1571.848 | 1568.28 |  | 1570.659
GSD028 | 2012-05-07 | 443 | 445.2 | 442.2 |  | 0.7873 | 1580.769 | 1588.619 | 1577.914 |  | 1582.434
GSD029 | 2012-05-07 | 219.1 | 218.1 | 218.6 |  | 0.7873 | 781.8205 | 778.2521 | 780.0363 |  | 780.0363 | 780.185 | 1.799%
GSD030 | 2012-05-07 | 220 | 219.8 | 219.7 |  | 0.7873 | 785.032 | 784.3183 | 783.9615 |  | 784.4372
GSD031 | 2012-05-07 | 214.6 | 213.8 | 214 |  | 0.7873 | 765.763 | 762.9083 | 763.622 |  | 764.0978
GSD032 | 2012-05-07 | 222.7 | 221.6 | 221.7 |  | 0.7873 | 794.6665 | 790.7413 | 791.0981 |  | 792.1686
GSD033 | 2012-05-07 | 145.6 | 144.8 | 144.8 |  | 0.7873 | 519.5484 | 516.6938 | 516.6938 |  | 517.6453 | 515.0286 | 1.178%
GSD034 | 2012-05-07 | 146.1 | 145.7 | 145.8 |  | 0.7873 | 521.3326 | 519.9053 | 520.2621 |  | 520.5
GSD035 | 2012-05-07 | 142.9 | 142.2 | 142.3 |  | 0.7873 | 509.9139 | 507.4161 | 507.773 |  | 508.3677
GSD036 | 2012-05-07 | 143.6 | 144 | 144.2 |  | 0.7873 | 512.4118 | 513.8391 | 514.5528 |  | 513.6012
SPD117 | 2012-05-07 | 51.2 | 51 | 51.4 |  | 0.7873 | 182.6983 | 181.9847 | 183.412 |  | 182.6983 | 166.5814 | 7.64%
SPD118 | 2012-05-07 | 46.6 | 47 | 46.4 |  | 0.7873 | 166.284 | 167.7114 | 165.5704 |  | 166.5219
SPD119 | 2012-05-07 | 43.8 | 44.6 | 43.8 |  | 0.7873 | 156.2927 | 159.1474 | 156.2927 |  | 157.2443
SPD120 | 2012-05-07 | 45 | 44.7 | 44.7 |  | 0.7873 | 160.5747 | 159.5042 | 159.5042 |  | 159.8611
SPD121 | 2012-05-07 | 52.8 | 52.9 | 52.8 |  | 0.7873 | 188.4077 | 188.7645 | 188.4077 |  | 188.5266 | 174.6399 | 6.845%
SPD122 | 2012-05-07 | 49.9 | 50.1 | 50.4 |  | 0.7873 | 178.0595 | 178.7732 | 179.8437 |  | 178.8921
SPD123 | 2012-05-07 | 46.4 | 46.9 | 46.7 |  | 0.7873 | 165.5704 | 167.3545 | 166.6409 |  | 166.5219
SPD124 | 2012-05-07 | 45.9 | 46.2 | 46.3 |  | 0.7873 | 163.7862 | 164.8567 | 165.2135 |  | 164.6188
SPD125 | 2012-05-08 | 58 | 57.2 | 57.7 |  | 0.7873 | 206.963 | 204.1083 | 205.8925 |  | 205.6546 | 200.986 | 2.663%
SPD126 | 2012-05-08 | 57.3 | 57.5 | 57.4 |  | 0.7873 | 204.4651 | 205.1788 | 204.822 |  | 204.822
SPD127 | 2012-05-08 | 55.7 | 55.5 | 55.7 |  | 0.7873 | 198.7558 | 198.0422 | 198.7558 |  | 198.5179
SPD128 | 2012-05-08 | 54.7 | 54.7 | 54.5 |  | 0.7873 | 195.1875 | 195.1875 | 194.4738 |  | 194.9496
SPD129 | 2012-05-08 | 50.7 | 50.8 | 50.7 |  | 0.7873 | 180.9142 | 181.271 | 180.9142 |  | 181.0331 | 183.0254 | 8.091%
SPD130 | 2012-05-08 | 54.1 | 53.1 | 53.6 |  | 0.7873 | 193.0465 | 189.4782 | 191.2623 |  | 191.2623
SPD131 | 2012-05-08 | 46.3 | 46.4 | 46.1 |  | 0.7873 | 165.2135 | 165.5704 | 164.4999 |  | 165.0946
SPD132 | 2012-05-08 | 54.4 | 54.7 | 54.6 |  | 0.7873 | 194.117 | 195.1875 | 194.8307 |  | 194.7117
SPD133 | 2012-05-09 | 58.5 | 58.3 | 58.7 |  | 0.7873 | 208.7471 | 208.0335 | 209.4608 |  | 208.7471 | 203.6623 | 2.278%
SPD134 | 2012-05-09 | 57.6 | 57.7 | 57.4 |  | 0.7873 | 205.5356 | 205.8925 | 204.822 |  | 205.4167
SPD135 | 2012-05-09 | 56.5 | 56.2 | 56.3 |  | 0.7873 | 201.6105 | 200.54 | 200.8968 |  | 201.0158
SPD136 | 2012-05-09 | 55.9 | 56.1 | 55.7 |  | 0.7873 | 199.4695 | 200.1832 | 198.7558 |  | 199.4695
SPD141 | 2012-05-10 | 213.7 | 214.7 | 213.7 |  | 0.7873 | 762.5515 | 766.1198 | 762.5515 |  | 763.741 | 737.8408 | 4.232%
SPD142 | 2012-05-10 | 216.4 | 215.6 | 215.7 |  | 0.7873 | 772.186 | 769.3313 | 769.6882 |  | 770.4018
SPD143 | 2012-05-10 | 198.3 | 198.1 | 198.8 |  | 0.7873 | 707.5993 | 706.8856 | 709.3834 |  | 707.9561
SPD144 | 2012-05-10 | 198.2 | 199 | 199.1 |  | 0.7873 | 707.2424 | 710.0971 | 710.4539 |  | 709.2645
GSD034 | 2012-05-11 | 148.44 | 148.23 | 149.13 |  | 0.7873 | 529.6825 | 528.9331 | 532.1446 |  | 530.2534
SPD105 | 2012-05-11 | 144.9 | 144.3 | 144.5 |  | 0.7873 | 517.0506 | 514.9096 | 515.6233 |  | 515.8612
SPD145 | 2012-05-11 | 217.1 | 216.9 | 216.3 |  | 0.7873 | 774.6838 | 773.9702 | 771.8292 |  | 773.4944 | 729.6337 | 21.25%
SPD146 | 2012-05-11 | 147.8 | 148.2 | 148 |  | 0.7873 | 527.3988 | 528.8261 | 528.1124 |  | 528.1124
SPD147 | 2012-05-11 | 234.6 | 234.8 | 235.3 |  | 0.7873 | 837.1295 | 837.8432 | 839.6274 |  | 838.2
SPD148 | 2012-05-11 | 218.9 | 217.8 | 218 |  | 0.7873 | 781.1068 | 777.1817 | 777.8953 |  | 778.7279
SPD149 | 2012-05-14 | 91.6 | 91.2 | 91.8 |  | 0.7873 | 326.8588 | 325.4314 | 327.5724 |  | 326.6209 | 325.5206 | 3.946%
SPD150 | 2012-05-14 | 92.6 | 92.3 | 93.2 |  | 0.7873 | 330.4271 | 329.3566 | 332.5681 |  | 330.7839
SPD151 | 2012-05-14 | 93.8 | 94.1 | 93.9 |  | 0.7873 | 334.7091 | 335.7796 | 335.0659 |  | 335.1849
SPD152 | 2012-05-14 | 86.7 | 86.6 | 86.9 |  | 0.7873 | 309.374 | 309.0171 | 310.0876 |  | 309.4929
SPD153 | 2012-05-16 | 103.3 | 103.8 | 103.8 |  | 0.7873 | 368.6082 | 370.3924 | 370.3924 |  | 369.7976 | 387.5501 | 4.726%
SPD154 | 2012-05-16 | 103.8 | 103.6 | 103.9 |  | 0.7873 | 370.3924 | 369.6787 | 370.7492 |  | 370.2734
SPD155 | 2012-05-16 | 113.5 | 113.1 | 112.8 |  | 0.7873 | 405.0051 | 403.5778 | 402.5073 |  | 403.6967
SPD156 | 2012-05-16 | 113.9 | 114 | 113.8 |  | 0.7873 | 406.4325 | 406.7893 | 406.0756 |  | 406.4325
SPD157 | 2012-05-16 | 88.4 | 87.9 | 88.2 |  | 0.7873 | 315.4401 | 313.656 | 314.7265 |  | 314.6075 | 313.4181 | 0.797%
SPD158 | 2012-05-16 | 87.7 | 87 | 87.2 |  | 0.7873 | 312.9423 | 310.4445 | 311.1581 |  | 311.515
SPD159 | 2012-05-16 | 88.3 | 88.8 | 88.8 |  | 0.7873 | 315.0833 | 316.8675 | 316.8675 |  | 316.2727
SPD160 | 2012-05-16 | 87.2 | 87.1 | 87.4 |  | 0.7873 | 311.1581 | 310.8013 | 311.8718 |  | 311.2771
SPD161 | 2012-05-17 | 178 | 178.4 | 177.5 |  | 0.7873 | 635.1622 | 636.5896 | 633.3781 |  | 635.0433 | 630.5531 | 0.8866%
SPD162 | 2012-05-17 | 174.8 | 175.3 | 175.2 |  | 0.7873 | 623.7436 | 625.5277 | 625.1709 |  | 624.8141
SPD163 | 2012-05-17 | 175.3 | 175.8 | 175.5 |  | 0.7873 | 625.5277 | 627.3119 | 626.2414 |  | 626.3604
SPD164 | 2012-05-17 | 178 | 178.6 | 178.1 |  | 0.7873 | 635.1622 | 637.3032 | 635.5191 |  | 635.9948
SPD165 | 2012-05-21 | 122.2 | 121.9 | 122.2 |  | 0.7873 | 436.0496 | 434.9791 | 436.0496 |  | 435.6927 | 431.1134 | 1.517%
SPD166 | 2012-05-21 | 121.1 | 121 | 120 |  | 0.7873 | 432.1244 | 431.7676 | 428.1993 |  | 430.6971
SPD167 | 2012-05-21 | 118 | 119 | 118.3 |  | 0.7873 | 421.0626 | 424.6309 | 422.1331 |  | 422.6089
SPD168 | 2012-05-21 | 122 | 122.5 | 121.6 |  | 0.7873 | 435.3359 | 437.1201 | 433.9086 |  | 435.4549
GSD020 | 2012-05-22 | 56.7 | 57.5 | 58.1 |  | 0.7873 | 202.3241 | 205.1788 | 207.3198 |  | 204.9409 | 204.9409
SPD169 | 2012-05-22 | 74 | 74.6 | 74.9 |  | 0.7873 | 264.0562 | 266.1972 | 267.2677 |  | 265.8404 | 278.1808 | 4.126%
SPD170 | 2012-05-22 | 80.1 | 80.7 | 80.6 |  | 0.7873 | 285.823 | 287.964 | 287.6072 |  | 287.1314
SPD171 | 2012-05-22 | 80.8 | 81 | 81 |  | 0.7873 | 288.3208 | 289.0345 | 289.0345 |  | 288.7966
SPD172 | 2012-05-22 | 76.4 | 75.8 | 75.6 |  | 0.7873 | 272.6202 | 270.4792 | 269.7655 |  | 270.955
SPD173 | 2012-05-22 | 183.4 | 183.7 | 182.9 |  | 0.7873 | 654.4312 | 655.5017 | 652.647 |  | 654.1933 | 654.4312 | 0.2454%
SPD174 | 2012-05-22 | 183.7 | 184.2 | 183.6 |  | 0.7873 | 655.5017 | 657.2859 | 655.1449 |  | 655.9775
SPD175 | 2012-05-22 | 183.2 | 182.3 | 183.3 |  | 0.7873 | 653.7175 | 650.506 | 654.0744 |  | 652.766
SPD176 | 2012-05-22 | 183.5 | 183 | 184 |  | 0.7873 | 654.788 | 653.0039 | 656.5722 |  | 654.788
SPD152 | 2012-05-23 | 93.9 | 93.3 | 92.7 |  | 0.7873 | 335.0659 | 332.9249 | 330.7839 |  | 332.9249 | 332.9249
SPD172 | 2012-05-23 | 78.4 | 77.8 | 78.2 |  | 0.7873 | 279.7568 | 277.6159 | 279.0432 |  | 278.8053 | 278.8053
SPD177 | 2012-05-24 | 49.7 | 49.8 | 49.7 |  | 0.7873 | 177.3459 | 177.7027 | 177.3459 |  | 177.4648 | 184.8691 | 7.238%
SPD178 | 2012-05-24 | 50.2 | 50.3 | 50 |  | 0.7873 | 179.13 | 179.4869 | 178.4164 |  | 179.0111
SPD179 | 2012-05-24 | 57.4 | 57.2 | 57.1 |  | 0.7873 | 204.822 | 204.1083 | 203.7515 |  | 204.2273
SPD180 | 2012-05-24 | 50 | 50.2 | 50.1 |  | 0.7873 | 178.4164 | 179.13 | 178.7732 |  | 178.7732
SPD181 | 2012-05-25 | 98.1 | 97.4 | 97.8 |  | 0.7873 | 350.0529 | 347.5551 | 348.9824 |  | 348.8635 | 356.5056 | 2.402%
SPD182 | 2012-05-25 | 99.7 | 99.4 | 99.2 |  | 0.7873 | 355.7622 | 354.6917 | 353.9781 |  | 354.8107
SPD183 | 2012-05-25 | 102.3 | 102.7 | 102.7 |  | 0.7873 | 365.0399 | 366.4672 | 366.4672 |  | 365.9914
SPD184 | 2012-05-25 | 99.9 | 100 | 99.7 |  | 0.7873 | 356.4759 | 356.8327 | 355.7622 |  | 356.3569
SPD185 | 2012-05-25 | 76.7 | 76.9 | 77 |  | 0.7873 | 273.6907 | 274.4044 | 274.7612 |  | 274.2854 | 268.5464 | 3.831%
SPD186 | 2012-05-25 | 77 | 77.2 | 77 |  | 0.7873 | 274.7612 | 275.4749 | 274.7612 |  | 274.9991
SPD187 | 2012-05-25 | 70.6 | 71.3 | 72 |  | 0.7873 | 251.9239 | 254.4217 | 256.9196 |  | 254.4217
SPD188 | 2012-05-25 | 75.8 | 75.9 | 75.7 |  | 0.7873 | 270.4792 | 270.836 | 270.1224 |  | 270.4792
SPD193 | 2012-05-30 | 175.6 | 175.9 | 175.8 |  | 0.7873 | 626.5982 | 627.6687 | 627.3119 |  | 627.193 | 552.0202 | 9.491%
SPD194 | 2012-05-30 | 149 | 148.6 | 149.2 |  | 0.7873 | 531.6807 | 530.2534 | 532.3944 |  | 531.4429
SPD195 | 2012-05-30 | 146.8 | 146.3 | 146.1 |  | 0.7873 | 523.8304 | 522.0463 | 521.3326 |  | 522.4031
SPD196 | 2012-05-30 | 147.8 | 148 | 147.3 |  | 0.7873 | 527.3988 | 528.1124 | 525.6146 |  | 527.0419
SPD197 | 2012-05-30 | 90.9 | 90.7 | 91.2 |  | 0.7873 | 324.3609 | 323.6473 | 325.4314 |  | 324.4799 | 303.6646 | 6.189%
SPD198 | 2012-05-30 | 81.2 | 81.7 | 82 |  | 0.7873 | 289.7482 | 291.5323 | 292.6028 |  | 291.2944
SPD199 | 2012-05-30 | 87.8 | 87 | 87.5 |  | 0.7873 | 313.2991 | 310.4445 | 312.2286 |  | 311.9907
SPD200 | 2012-05-30 | 80.4 | 80.6 | 80.2 |  | 0.7873 | 286.8935 | 287.6072 | 286.1798 |  | 286.8935
SPD172 | 2012-06-04 | 85.9 | 86.2 | 87.4 |  | 0.7873 | 306.5193 | 307.5898 | 311.8718 |  | 308.6603
SPD198 | 2012-06-04 | 82.6 | 83.2 | 83.8 |  | 0.7873 | 294.7438 | 296.8848 | 299.0258 |  | 296.8848
SPD201 | 2012-06-05 | 88.9 | 89.3 | 89.7 |  | 0.7873 | 317.2243 | 318.6516 | 320.0789 |  | 318.6516 | 321.536 | 0.8138%
SPD202 | 2012-06-05 | 89.6 | 90.2 | 90.1 |  | 0.7873 | 319.7221 | 321.8631 | 321.5063 |  | 321.0305
SPD203 | 2012-06-05 | 90.2 | 90.6 | 90.4 |  | 0.7873 | 321.8631 | 323.2904 | 322.5768 |  | 322.5768
SPD204 | 2012-06-05 | 90.8 | 90.9 | 90.6 |  | 0.7873 | 324.0041 | 324.3609 | 323.2904 |  | 323.8852
SPD205 | 2012-06-05 | 228.4 | 231.9 | 230.2 |  | 0.7873 | 815.0059 | 827.4951 | 821.4289 |  | 821.31 | 631.6534 | 21.67%
SPD206 | 2012-06-05 | 153.8 | 153.7 | 152.8 |  | 0.7873 | 548.8087 | 548.4519 | 545.2404 |  | 547.5003
SPD207 | 2012-06-05 | 163.4 | 163 | 163 |  | 0.7873 | 583.0647 | 581.6373 | 581.6373 |  | 582.1131
SPD208 | 2012-06-05 | 161.9 | 161 | 161.1 |  | 0.7873 | 577.7122 | 574.5007 | 574.8575 |  | 575.6901
SPD209 | 2012-06-05 | 183.3 | 183.3 | 182.7 |  | 0.7873 | 654.0744 | 654.0744 | 651.9334 |  | 653.3607 | 642.0015 | 1.436%
SPD210 | 2012-06-05 | 179.6 | 179.8 | 179.4 |  | 0.7873 | 640.8716 | 641.5852 | 640.1579 |  | 640.8716
SPD211 | 2012-06-05 | 178 | 178 | 177.8 |  | 0.7873 | 635.1622 | 635.1622 | 634.4486 |  | 634.9243
SPD212 | 2012-06-05 | 179.4 | 179 | 178.7 |  | 0.7873 | 640.1579 | 638.7306 | 637.6601 |  | 638.8495
SPD213 | 2012-06-06 | 155.6 | 155.2 | 156.3 |  | 0.7873 | 555.2317 | 553.8044 | 557.7295 |  | 555.5885 | 403.5481 | 25.55%
SPD214 | 2012-06-06 | 99.1 | 99.3 | 99 |  | 0.7873 | 353.6212 | 354.3349 | 353.2644 |  | 353.7402
SPD215 | 2012-06-06 | 98.1 | 97.7 | 97.9 |  | 0.7873 | 350.0529 | 348.6256 | 349.3392 |  | 349.3392
SPD216 | 2012-06-06 | 99.7 | 99.6 | 99.6 |  | 0.7873 | 355.7622 | 355.4054 | 355.4054 |  | 355.5243
SPD221 | 2012-06-11 | 93.1 | 93.7 | 93.2 |  | 0.7873 | 332.2113 | 334.3523 | 332.5681 |  | 333.0439 | 332.3302 | 0.2147%
SPD222 | 2012-06-11 | 92.9 | 93.1 | 92.8 |  | 0.7873 | 331.4976 | 332.2113 | 331.1408 |  | 331.6165
SPD223 | 2012-06-11 | 108.7 | 108.9 | 109 |  | 0.7873 | 387.8772 | 388.5908 | 388.9477 |  | 388.4719 | 389.4234 | 0.2443%
SPD224 | 2012-06-11 | 109.3 | 109.4 | 109.5 |  | 0.7873 | 390.0182 | 390.375 | 390.7318 |  | 390.375
SPD225 | 2012-06-25 | 109.3 | 109.2 | 108.8 |  | 0.7873 | 390.0182 | 389.6613 | 388.234 |  | 389.3045 | 389.6613 | 0.2289%
SPD226 | 2012-06-25 | 108.9 | 109.3 | 108.8 |  | 0.7873 | 388.5908 | 390.0182 | 388.234 |  | 388.9477
SPD227 | 2012-06-25 | 109.6 | 109.7 | 109.2 |  | 0.7873 | 391.0887 | 391.4455 | 389.6613 |  | 390.7318
SPD206 | 2012-06-27 | 158.1 | 158.5 | 158.4 |  | 0.7873 | 564.1525 | 565.5799 | 565.223 |  | 564.9851 | 565.2627
SPD230 | 2012-06-27 | 82.5 | 81.6 | 82 |  | 0.7873 | 294.387 | 291.1755 | 292.6028 |  | 292.7218 | 292.1667
SPD238 | 2012-07-05 | 53 | 52.6 | 52.8 |  | 0.7873 | 189.1213 | 187.694 | 188.4077 |  | 188.4077 | 189.27 | 6.441%
SPD239 | 2012-07-05 | 56.1 | 55.8 | 56 |  | 0.7873 | 200.1832 | 199.1127 | 199.8263 |  | 199.7074
SPD240 | 2012-07-05 | 49.3 | 49 | 49.1 |  | 0.7873 | 175.9185 | 174.848 | 175.2049 |  | 175.3238
SPD241 | 2012-07-05 | 54.3 | 54.2 | 54.3 |  | 0.7873 | 193.7602 | 193.4033 | 193.7602 |  | 193.6412
SPD242 | 2012-07-05 | 59.8 | 59.7 | 60.3 |  | 0.7873 | 213.386 | 213.0291 | 215.1701 |  | 213.8617 | 232.417 | 8.342%
SPD243 | 2012-07-05 | 59.5 | 59.7 | 59.7 |  | 0.7873 | 212.3155 | 213.0291 | 213.0291 |  | 212.7912
SPD244 | 2012-07-05 | 70.4 | 70.3 | 70.8 |  | 0.7873 | 251.2102 | 250.8534 | 252.6376 |  | 251.5671
SPD245 | 2012-07-05 | 70.5 | 70.4 | 70.5 |  | 0.7873 | 251.5671 | 251.2102 | 251.5671 |  | 251.4481
SPD246 | 2012-07-05 | 83.5 | 83.4 | 83.5 |  | 0.7873 | 297.9553 | 297.5985 | 297.9553 |  | 297.8364 | 300.126 | 1.506%
SPD247 | 2012-07-05 | 85.6 | 85.6 | 85.7 |  | 0.7873 | 305.4488 | 305.4488 | 305.8056 |  | 305.5677
SPD248 | 2012-07-05 | 84.3 | 84.4 | 84 |  | 0.7873 | 300.81 | 301.1668 | 299.7395 |  | 300.5721
SPD249 | 2012-07-05 | 83.2 | 83 | 83.1 |  | 0.7873 | 296.8848 | 296.1712 | 296.528 |  | 296.528
SPD250 | 2012-07-05 | 111 | 111 | 111.3 |  | 0.7873 | 396.0843 | 396.0843 | 397.1548 |  | 396.4411 | 390.9994 | 3.346%
SPD251 | 2012-07-05 | 112.3 | 112 | 112.4 |  | 0.7873 | 400.7231 | 399.6526 | 401.08 |  | 400.4852
SPD252 | 2012-07-05 | 109.8 | 110.2 | 110.2 |  | 0.7873 | 391.8023 | 393.2297 | 393.2297 |  | 392.7539
SPD253 | 2012-07-05 | 104.8 | 104.7 | 105.2 |  | 0.7873 | 373.9607 | 373.6039 | 375.388 |  | 374.3175
SPD254 | 2012-07-05 | 17.8 | 17.8 | 17.8 |  | 0.7873 | 63.51622 | 63.51622 | 63.51622 |  | 63.51622 | 56.97429 | 8.246%
SPD255 | 2012-07-05 | 15.2 | 15.2 | 15.4 |  | 0.7873 | 54.23857 | 54.23857 | 54.95224 |  | 54.47646
SPD256 | 2012-07-05 | 15.6 | 15.7 | 15.6 |  | 0.7873 | 55.6659 | 56.02274 | 55.6659 |  | 55.78485
SPD257 | 2012-07-05 | 15.1 | 15.2 | 15.2 |  | 0.7873 | 53.88174 | 54.23857 | 54.23857 |  | 54.11963
SPD258 | 2012-07-05 | 140.9 | 141.6 | 141 |  | 0.7873 | 502.7773 | 505.2751 | 503.1341 |  | 503.7288 | 496.6814 | 1.521%
SPD259 | 2012-07-05 | 136.9 | 137 | 136.9 |  | 0.7873 | 488.504 | 488.8608 | 488.504 |  | 488.6229
SPD260 | 2012-07-05 | 140.4 | 140.3 | 139.7 |  | 0.7873 | 500.9931 | 500.6363 | 498.4953 |  | 500.0416
SPD261 | 2012-07-05 | 138.7 | 138.4 | 138.5 |  | 0.7873 | 494.927 | 493.8565 | 494.2133 |  | 494.3323
SPD262 | 2012-07-05 | 99.6 | 99.7 | 99.6 |  | 0.7873 | 355.4054 | 355.7622 | 355.4054 |  | 355.5243 | 356.0398 | 0.1837%
SPD263 | 2012-07-05 | 100 | 100 | 100 |  | 0.7873 | 356.8327 | 356.8327 | 356.8327 |  | 356.8327
SPD264 | 2012-07-05 | 99.5 | 99.7 | 99.9 |  | 0.7873 | 355.0486 | 355.7622 | 356.4759 |  | 355.7622
SPD265 | 2012-07-11 | 48.3 | 48.3 | 48.4 |  | 0.7873 | 172.3502 | 172.3502 | 172.707 |  | 172.4691 | 160.1287 | 15%
SPD266 | 2012-07-11 | 51.8 | 51.7 | 51.7 |  | 0.7873 | 184.8393 | 184.4825 | 184.4825 |  | 184.6015
SPD267 | 2012-07-11 | 38.4 | 38.3 | 38.1 |  | 0.7873 | 137.0238 | 136.6669 | 135.9533 |  | 136.548
SPD268 | 2012-07-11 | 41.2 | 41 | 41.3 |  | 0.7873 | 147.0151 | 146.3014 | 147.3719 |  | 146.8961
SPD269 | 2012-07-11 | 59.9 | 60.2 | 60 |  | 0.7873 | 213.7428 | 214.8133 | 214.0996 |  | 214.2186 | 131.4036 | 42.18%
SPD270 | 2012-07-11 | 29 | 29.1 | 29 |  | 0.7873 | 103.4815 | 103.8383 | 103.4815 |  | 103.6004
SPD271 | 2012-07-11 | 29 | 28.9 | 29 |  | 0.7873 | 103.4815 | 103.1247 | 103.4815 |  | 103.3625
SPD272 | 2012-07-11 | 29.3 | 29.2 | 29.3 |  | 0.7873 | 104.552 | 104.1952 | 104.552 |  | 104.433
SPD273 | 2012-07-11 | 97.1 | 97.1 | 97.1 |  | 0.7873 | 346.4846 | 346.4846 | 346.4846 |  | 346.4846 | 347.5551 | 0.2909%
SPD274 | 2012-07-11 | 97.6 | 97.4 | 97.3 |  | 0.7873 | 348.2687 | 347.5551 | 347.1982 |  | 347.674
SPD275 | 2012-07-11 | 97.7 | 97.7 | 97.6 |  | 0.7873 | 348.6256 | 348.6256 | 348.2687 |  | 348.5066
SPD276 | 2012-07-12 | 103.2 | 103.4 | 103.3 |  | 0.7873 | 368.2514 | 368.965 | 368.6082 |  | 368.6082 | 392.9323 | 6.993%
SPD277 | 2012-07-12 | 104.4 | 104.2 | 103.9 |  | 0.7873 | 372.5334 | 371.8197 | 370.7492 |  | 371.7007
SPD278 | 2012-07-12 | 112.1 | 112 | 118.8 |  | 0.7873 | 400.0095 | 399.6526 | 423.9173 |  | 407.8598
SPD279 | 2012-07-12 | 118.2 | 119 | 118.9 |  | 0.7873 | 421.7763 | 424.6309 | 424.2741 |  | 423.5604
SPD280 | 2012-07-13 | 102.8 | 102.9 | 102.8 |  | 0.7873 | 366.824 | 367.1809 | 366.824 |  | 366.943 | 366.5861 | 0.1298%
SPD281 | 2012-07-13 | 102.7 | 102.8 | 102.9 |  | 0.7873 | 366.4672 | 366.824 | 367.1809 |  | 366.824
SPD282 | 2012-07-13 | 102.1 | 102.9 | 102.7 |  | 0.7873 | 364.3262 | 367.1809 | 366.4672 |  | 365.9914
SPD287 | 2012-07-23 | 107.3 | 107.7 | 107.4 |  | 0.7873 | 382.8815 | 384.3088 | 383.2383 |  | 383.4762 | 377.5587 | 8.033%
SPD289 | 2012-07-23 | 116.1 | 116.6 | 116.5 |  | 0.7873 | 414.2828 | 416.0669 | 415.7101 |  | 415.3533
SPD288 | 2012-07-23 | 99.9 | 99.5 | 98.8 |  | 0.7873 | 356.4759 | 355.0486 | 352.5507 |  | 354.6917
SPD290 | 2012-07-23 | 99.5 | 99.7 | 100.7 |  | 0.7873 | 355.0486 | 355.7622 | 359.3305 |  | 356.7138 |  | #DIV/0!
SPD295 | 2012-07-24 | 110.7 | 110.9 | 111 |  | 0.7873 | 395.0138 | 395.7275 | 396.0843 |  | 395.6085 | 396.1636 | 0.1351%
SPD296 | 2012-07-24 | 111 | 111.1 | 111 |  | 0.7873 | 396.0843 | 396.4411 | 396.0843 |  | 396.2033
SPD297 | 2012-07-24 | 111.2 | 111.3 | 111 |  | 0.7873 | 396.798 | 397.1548 | 396.0843 |  | 396.679
SPD298 | 2012-07-24 | 123.3 | 122.8 | 123.4 |  | 0.7873 | 439.9747 | 438.1906 | 440.3316 |  | 439.499 | 424.958 | 3.247%
SPD299 | 2012-07-24 | 116.8 | 116.4 | 116.2 |  | 0.7873 | 416.7806 | 415.3533 | 414.6396 |  | 415.5912
SPD300 | 2012-07-24 | 121.4 | 121.4 | 121.1 |  | 0.7873 | 433.1949 | 433.1949 | 432.1244 |  | 432.8381
SPD301 | 2012-07-24 | 115.5 | 115.3 | 115.5 |  | 0.7873 | 412.1418 | 411.4281 | 412.1418 |  | 411.9039 |  | #DIV/0!
SPD291 | 2012-07-23 | 242.8 | 236.4 | 236.2 |  | 0.7873 | 866.3898 | 843.5525 | 842.8389 |  | 850.9271
SPD292 | 2012-07-23 | 238.7 | 240.9 | 238.1 |  | 0.7873 | 851.7597 | 859.61 | 849.6187 |  | 853.6628
SPD303 | 2012-07-31 | 121.5 | 121.4 | 121.3 |  | 0.7873 | 433.5517 | 433.1949 | 432.8381 |  | 433.1949
SPD307 | 2012-07-31 | 105.1 | 104.9 | 105 |  | 0.7873 | 375.0312 | 374.3175 | 374.6743 |  | 374.6743
SPD314 | 2012-07-31 | 108.4 | 108.3 | 108.2 |  | 0.7873 | 386.8067 | 386.4498 | 386.093 |  | 386.4498 | 385.0225 | 0.3089%
SPD315 | 2012-07-31 | 107.8 | 107.5 | 107.6 |  | 0.7873 | 384.6657 | 383.5952 | 383.952 |  | 384.0709
SPD316 | 2012-07-31 | 107.4 | 107.8 | 108.1 |  | 0.7873 | 383.2383 | 384.6657 | 385.7362 |  | 384.5467
SPD317 | 2012-07-31 | 110.2 | 110.2 | 110.2 |  | 0.7873 | 393.2297 | 393.2297 | 393.2297 |  | 393.2297
SPD318 | 2012-07-31 | 99.6 | 100 | 99.8 |  | 0.7873 | 355.4054 | 356.8327 | 356.119 |  | 356.119 | 355.564 | 0.184%
SPD319 | 2012-07-31 | 99.2 | 99.6 | 99.5 |  | 0.7873 | 353.9781 | 355.4054 | 355.0486 |  | 354.8107
SPD320 | 2012-07-31 | 99.7 | 99.8 | 99.6 |  | 0.7873 | 355.7622 | 356.119 | 355.4054 |  | 355.7622
SPD321 | 2012-07-31 | 100.4 | 100.4 | 100.4 |  | 0.7873 | 358.26 | 358.26 | 358.26 |  | 358.26
SPD462 | 2012-09-07 | 181 | 181.85 | 181.99 |  | 0.7873 | 645.8672 | 648.9003 | 649.3999 |  | 648.0558
SPD463 | 2012-09-07 | 278.59 | 308.71 | 274.28 |  | 0.7873 | 994.1003 | 1101.578 | 978.7208 |  | 1024.8
SPD464 | 2012-09-07 | 207.38 | 206.89 | 209.51 |  | 0.7873 | 739.9997 | 738.2512 | 747.6002 |  | 741.9504
SPD-465 | 2012-09-07 | 180.67 | 180.75 | 187 |  | 0.7873 | 644.6897 | 644.9751 | 667.2772 |  | 652.314 | 766.78 |  | 23.13281
SPD-466 | 2012-09-08 | 369.04 | 394.6 | 365.74 |  | 0.7873 | 1316.855 | 1408.062 | 1305.08 |  | 1343.332
SPD-467 | 2012-09-08 | 153.2 | 154.67 | 152.69 |  | 0.7873 | 546.6677 | 551.9132 | 544.8479 |  | 547.8096
SPD-468 | 2012-09-08 | 442.68 | 458.28 | 466.15 |  | 0.7873 | 1579.627 | 1635.293 | 1663.376 |  | 1626.099
SPD-469 | 2012-09-08 | 217.21 | 221.96 | 233.43 |  | 0.7873 | 775.0763 | 792.0259 | 832.9546 |  | 800.0189 | 1079.315
SPD-470 | 2012-09-11 | 345.212 | 348.02 | 345.79 |  | 0.7873 | 1231.829 | 1241.849 | 1233.892 |  | 1235.857
SPD-471 | 2012-09-11 | 458.3 | 499.42 | 499.13 |  | 0.7873 | 1635.364 | 1782.094 | 1781.059 |  | 1732.839
SPD-472 | 2012-09-11 | 615.89 | 651.23 | 585.41 |  | 0.7873 | 2197.697 | 2323.802 | 2088.934 |  | 2203.478
SPD-473 | 2012-09-11 | 440.09 | 414.79 | 430.88 |  | 0.7873 | 1570.385 | 1480.106 | 1537.521 |  | 1529.337 | 1675.378
SPD-474 | 2012-09-12 | 239.89 | 249.28 | 234.02 |  | 0.7873 | 856.006 | 889.5126 | 835.0599 |  | 860.1928
SPD-475 | 2012-09-12 | 220.02 | 218.54 | 222.15 |  | 0.7873 | 785.1033 | 779.8222 | 792.7039 |  | 785.8765
SPD-476 | 2012-09-12 | 217.98 | 216.55 | 220.4 |  | 0.7873 | 777.8239 | 772.7212 | 786.4593 |  | 779.0015
SPD-477 | 2012-09-12 | 217.76 | 219.38 | 217.63 |  | 0.7873 | 777.0389 | 782.8196 | 776.575 |  | 778.8112 | 800.9705
SPD-478 | 2012-09-13 | 120.86 | 121.58 | 120.82 |  | 0.7873 | 431.268 | 433.8372 | 431.1253 |  | 432.0768
SPD-479 | 2012-09-13 | 121.28 | 121.44 | 122.73 |  | 0.7873 | 432.7667 | 433.3376 | 437.9408 |  | 434.6817
SPD-480 | 2012-09-13 | 122.48 | 121.89 | 121.9 |  | 0.7873 | 437.0487 | 434.9434 | 434.9791 |  | 435.6571
SPD-481 | 2012-09-13 | 127.39 | 125.73 | 125.22 |  | 0.7873 | 454.5692 | 448.6458 | 446.8259 |  | 450.0136 | 438.1073
SPD-482 | 2012-09-13 | 139.42 | 140.28 | 139.67 |  | 0.7873 | 497.4962 | 500.5649 | 498.3883 |  | 498.8165
SPD-483 | 2012-09-13 | 137.3 | 139.35 | 138.44 |  | 0.7873 | 489.9313 | 497.2464 | 493.9992 |  | 493.7256
SPD-484 | 2012-09-13 | 135.23 | 136.86 | 136.01 |  | 0.7873 | 482.5449 | 488.3613 | 485.3282 |  | 485.4114
SPD-485 | 2012-09-13 | 142.75 | 139.45 | 141.42 |  | 0.7873 | 509.3787 | 497.6032 | 504.6328 |  | 503.8716 | 495.4563
SPD-486 | 2012-09-14 | 155.87 | 151.99 | 152.54 |  | 0.7873 | 556.1952 | 542.35 | 544.3126 |  | 547.6193
SPD-487 | 2012-09-14 | 151.79 | 151.99 | 152.54 |  | 0.7873 | 541.6364 | 542.35 | 544.3126 |  | 542.7663
SPD-488 | 2012-09-14 | 155.21 | 155.22 | 154.51 |  | 0.7873 | 553.8401 | 553.8757 | 551.3422 |  | 553.0193
SPD-489 | 2012-09-14 | 152.14 | 151.28 | 152.51 |  | 0.7873 | 542.8853 | 539.8165 | 544.2056 |  | 542.3025 | 546.4269
SPD-490 | 2012-09-14 | 177.86 | 187.31 | 186.62 |  | 0.7873 | 634.6627 | 668.3834 | 665.9212 |  | 656.3224
SPD-491 | 2012-09-14 | 181.45 | 182.28 | 181.99 |  | 0.7873 | 647.473 | 650.4347 | 649.3999 |  | 649.1025
SPD-492 | 2012-09-14 | 180.36 | 182.34 | 180.1 |  | 0.7873 | 643.5835 | 650.6488 | 642.6557 |  | 645.6293
SPD-493 | 2012-09-14 | 178.3 | 181.15 | 182.3 |  | 0.7873 | 636.2327 | 646.4025 | 650.506 |  | 644.3804 | 648.8587
SPD-494 | 2012-09-16 | 197.08 | 194.5 | 192.93 |  | 0.7873 | 703.2459 | 694.0396 | 688.4374 |  | 695.241
SPD-495 | 2012-09-16 | 160.23 | 164.34 | 164.24 |  | 0.7873 | 571.7531 | 586.4189 | 586.062 |  | 581.4113
SPD-496 | 2012-09-16 | 309.26 | 313.62 | 308.25 |  | 0.7873 | 1103.541 | 1119.099 | 1099.937 |  | 1107.525
SPD-497 | 2012-09-16 | 227.29 | 281.38 | 268.06 |  | 0.7873 | 811.0451 | 1004.056 | 956.5258 |  | 923.8756 | 827.0133
SPD-498 | 2012-09-16 | 165.85 | 165.54 | 166.87 |  | 0.7873 | 591.8071 | 590.7009 | 595.4467 |  | 592.6516
SPD-499 | 2012-09-16 | 160.55 | 161.83 | 161.58 |  | 0.7873 | 572.8949 | 577.4624 | 576.5703 |  | 575.6425
SPD-500 | 2012-09-16 | 160.62 | 159.71 | 160.21 |  | 0.7873 | 573.1447 | 569.8975 | 571.6817 |  | 571.5746
SPD-501 | 2012-09-16 | 208.39 | 199.34 | 211.28 |  | 0.7873 | 743.6037 | 711.3103 | 753.9162 |  | 736.2767 | 619.0364
SPD384 | 2012-10-05 | 124.6 | 119.9 | 118.2 |  | 0.7873 | 444.6136 | 427.8424 | 421.7763 |  | 431.4108
SPD411 | 2012-10-05 | 169 | 165 | 177 |  | 0.7873 | 603.0473 | 588.774 | 631.5939 |  | 607.8051
SPD413 | 2012-10-05 | 176 | 173 | 170 |  | 0.7873 | 628.0256 | 617.3206 | 606.6156 |  | 617.3206
SPD421 | 2012-10-05 | 292 | 297 | 311 |  | 0.7873 | 1041.952 | 1059.793 | 1109.75 |  | 1070.498
SPD425 | 2012-10-05 | 215 | 250 | 231 |  | 0.7873 | 767.1903 | 892.0818 | 824.2836 |  | 827.8519
SPD428 | 2012-10-05 | 50 | 52 | 47 |  | 0.7873 | 178.4164 | 185.553 | 167.7114 |  | 177.2269
SPD431 | 2012-10-05 | 130 | 124 | 124 |  | 0.7873 | 463.8825 | 442.4726 | 442.4726 |  | 449.6092
SPD435 | 2012-10-05 | 115 | 122 | 119 |  | 0.7873 | 410.3576 | 435.3359 | 424.6309 |  | 423.4415
SPD443 | 2012-10-05 | 131 | 132 | 128 |  | 0.7873 | 467.4509 | 471.0192 | 456.7459 |  | 465.072
SPD447 | 2012-10-05 | 112 | 117 | 108 |  | 0.7873 | 399.6526 | 417.4943 | 385.3793 |  | 400.8421
SPD451 | 2012-10-05 | 120 | 127 | 119 |  | 0.7873 | 428.1993 | 453.1775 | 424.6309 |  | 435.3359
SPD455 | 2012-10-05 | 136 | 133 | 134 |  | 0.7873 | 485.2925 | 474.5875 | 478.1558 |  | 479.3453
SPD494 | 2012-10-15 | 212.6 | 214.1 | 213.7 |  | 0.7873 | 758.6263 | 763.9788 | 762.5515 |  | 761.7189
SPD96 | 2012-10-15 | 358.6 | 361.3 | 353.1 |  | 0.7873 | 1279.602 | 1289.237 | 1259.976 |  | 1276.272
SPD497 | 2012-10-15 | 340.8 | 320.7 | 307.5 |  | 0.7873 | 1216.086 | 1144.363 | 1097.261 |  | 1152.57
SPD498 | 2012-10-15 | 190 | 185.8 | 187.7 |  | 0.7873 | 677.9822 | 662.9952 | 669.775 |  | 670.2508
SPD499 | 2012-10-15 | 176.1 | 178.8 | 180.7 | 178.3 | 0.7873 | 628.3824 | 638.0169 | 644.7967 | 636.2327 | 636.8572
SPD500 | 2012-10-15 | 177.2 | 179.5 | 177.4 | 178 | 0.7873 | 632.3076 | 640.5147 | 633.0212 | 635.1622 | 635.2514
SPD501 | 2012-10-15 | 236.8 | 229.7 | 239.2 | 227.8 | 0.7873 | 844.9799 | 819.6447 | 853.5439 | 812.8649 | 832.7583
SPD481 | 2012-10-15 | 130 | 145 | 148 | 138 | 0.7873 | 463.8825 | 517.4074 | 528.1124 | 492.4291 | 500.4579
SPD492 | 2012-10-15 | 220 | 218 | 210 | 220 | 0.7873 | 785.032 | 777.8953 | 749.3487 | 785.032 | 774.327
SPD493 | 2012-10-15 | 212 | 213 | 206 | 210 | 0.7873 | 756.4854 | 760.0537 | 735.0754 | 749.3487 | 750.2408
SPD518 | 2012-10-17 | 399.7 | 398.7 | 399.1 | 395.7 | 0.7873 | 1426.26 | 1422.692 | 1424.119 | 1411.987 | 1421.265
SPD519 | 2012-10-17 | 416.6 | 410 | 416 | 410.4 | 0.7873 | 1486.565 | 1463.014 | 1484.424 | 1464.441 | 1474.611
SPD520 | 2012-10-17 | 381.2 | 392.1 | 386.4 | 385.9 | 0.7873 | 1360.246 | 1399.141 | 1378.802 | 1377.017 | 1378.802
SPD521 | 2012-10-17 | 389.1 | 394.8 | 387.4 | 385.1 | 0.7873 | 1388.436 | 1408.776 | 1382.37 | 1374.163 | 1388.436 | 1415.778 | 3.053%
SPD522 | 2012-10-18 | 277 | 279 | 281 | 280 | 0.7873 | 988.4266 | 995.5633 | 1002.7 | 999.1316 | 996.4554
SPD523 | 2012-10-18 | 306 | 304 | 302 | 298 | 0.7873 | 1091.908 | 1084.771 | 1077.635 | 1063.361 | 1079.419
SPD524 | 2012-10-18 | 308 | 328 | 302 | 322 | 0.7873 | 1099.045 | 1170.411 | 1077.635 | 1149.001 | 1124.023
SPD525 | 2012-10-18 | 268 | 264 | 265 | 268 | 0.7873 | 956.3117 | 942.0384 | 945.6067 | 956.3117 | 950.0671 | 1037.491 | 7.584%
SPD526 | 2012-10-18 | 191 | 189 | 191 | 192 | 0.7873 | 681.5505 | 674.4138 | 681.5505 | 685.1188 | 680.6584
SPD527 | 2012-10-18 | 189 | 190 | 189 | 192 | 0.7873 | 674.4138 | 677.9822 | 674.4138 | 685.1188 | 677.9822
SPD528 | 2012-10-18 | 166 | 169 | 167 | 169 | 0.7873 | 592.3423 | 603.0473 | 595.9106 | 603.0473 | 598.5869
SPD529 | 2012-10-18 | 170 | 170 | 168 | 170 | 0.7873 | 606.6156 | 606.6156 | 599.479 | 606.6156 | 604.8315 | 640.5147 | 7.009%
SPD530 | 2012-10-18 | 159 | 158 | 160 | 158 | 0.7873 | 567.364 | 563.7957 | 570.9323 | 563.7957 | 566.4719
SPD531 | 2012-10-18 | 149 | 152 | 150 | 150 | 0.7873 | 531.6807 | 542.3857 | 535.2491 | 535.2491 | 536.1412
SPD532 | 2012-10-18 | 149 | 148 | 149 | 147 | 0.7873 | 531.6807 | 528.1124 | 531.6807 | 524.5441 | 529.0045
SPD533 | 2012-10-18 | 134 | 133 | 135 | 132 | 0.7873 | 478.1558 | 474.5875 | 481.7242 | 471.0192 | 476.3717 | 526.9973 | 7.107%
SPD534 | 2012-10-19 | 127 | 130 | 128 | 131 | 0.7873 | 453.1775 | 463.8825 | 456.7459 | 467.4509 | 460.3142
SPD535 | 2012-10-19 | 131 | 134 | 131 | 129 | 0.7873 | 467.4509 | 478.1558 | 467.4509 | 460.3142 | 468.3429
SPD536 | 2012-10-19 | 135 | 139 | 135 | 134 | 0.7873 | 481.7242 | 495.9975 | 481.7242 | 478.1558 | 484.4004
SPD537 | 2012-10-19 | 146 | 145 | 147 | 145 | 0.7873 | 520.9758 | 517.4074 | 524.5441 | 517.4074 | 520.0837 | 483.2853 | 5.483%
SPD538 | 2012-10-20 | 119.5 | 121.2 | 120.9 | 122.8 | 0.7873 | 426.4151 | 432.4812 | 431.4108 | 438.1906 | 432.1244
SPD539 | 2012-10-20 | 121.1 | 123.4 | 122.5 | 123 | 0.7873 | 432.1244 | 440.3316 | 437.1201 | 438.9042 | 437.1201
SPD540 | 2012-10-20 | 122.7 | 121.1 | 122.8 | 121.3 | 0.7873 | 437.8337 | 432.1244 | 438.1906 | 432.8381 | 435.2467
SPD541 | 2012-10-20 | 126 | 121.8 | 123.8 | 123.1 | 0.7873 | 449.6092 | 434.6222 | 441.7589 | 439.2611 | 441.3129 | 436.451 | 0.88%
SPD542 | 2012-10-22 | 165.8 | 165.4 | 165.6 | 166 | 0.7873 | 591.6286 | 590.2013 | 590.915 | 592.3423 | 591.2718
SPD543 | 2012-10-22 | 166.3 | 166.9 | 167.6 | 168.1 | 0.7873 | 593.4128 | 595.5538 | 598.0516 | 599.8358 | 596.7135
SPD544 | 2012-10-22 | 163.7 | 164.2 | 165.9 | 164.8 | 0.7873 | 584.1352 | 585.9193 | 591.9855 | 588.0603 | 587.5251
SPD545 | 2012-10-22 | 162.8 | 163.1 | 169.9 | 163.6 | 0.7873 | 580.9237 | 581.9942 | 606.2588 | 583.7783 | 588.2387 | 590.9373 | 0.7072%
SPD529 | 2012-10-22 | 176.7 | 172.1 | 173.9 | 172.5 | 0.7873 | 630.5234 | 614.1091 | 620.5321 | 615.5364 | 620.1753
SPD532 | 2012-10-22 | 151.2 | 152.6 | 150.9 | 153.6 | 0.7873 | 539.5311 | 544.5267 | 538.4606 | 548.095 | 542.6533
SPD546 | 2012-10-23 | 165.8 | 166.6 | 166.3 | 166 | 0.7873 | 591.6286 | 594.4833 | 593.4128 | 592.3423 | 592.9668
SPD547 | 2012-10-23 | 164.9 | 169.8 | 166.3 | 166.6 | 0.7873 | 588.4171 | 605.9019 | 593.4128 | 594.4833 | 595.5538
SPD548 | 2012-10-23 | 166.2 | 164.8 | 168.5 | 165.4 | 0.7873 | 593.056 | 588.0603 | 601.2631 | 590.2013 | 593.1452
SPD549 | 2012-10-23 | 165.7 | 166.2 | 166.4 | 165.8 | 0.7873 | 591.2718 | 593.056 | 593.7696 | 591.6286 | 592.4315 | 593.5243 | 0.2336%
SPD550 | 2012-10-24 | 155.9 | 155.7 | 156.5 | 158.7 | 0.7873 | 556.3022 | 555.5885 | 558.4432 | 566.2935 | 559.1569
SPD551 | 2012-10-24 | 154.4 | 155.7 | 154.2 | 155.2 | 0.7873 | 550.9497 | 555.5885 | 550.236 | 553.8044 | 552.6447
SPD552 | 2012-10-24 | 154.9 | 154.3 | 155.7 | 154.8 | 0.7873 | 552.7339 | 550.5929 | 555.5885 | 552.377 | 552.8231
SPD553 | 2012-10-24 | 147.4 | 146.8 | 147.4 | 147.2 | 0.7873 | 525.9714 | 523.8304 | 525.9714 | 525.2578 | 525.2578 | 547.4706 | 2.761%
SPD554 | 2012-10-24 | 156.2 | 155.2 | 155.4 | 155.6 | 0.7873 | 557.3727 | 553.8044 | 554.518 | 555.2317 | 555.2317
SPD555 | 2012-10-24 | 159.7 | 157.1 | 156.8 | 162.1 | 0.7873 | 569.8618 | 560.5842 | 559.5137 | 578.4258 | 567.0964
SPD556 | 2012-10-24 | 101.4 | 101.2 | 101.4 | 101.6 | 0.7873 | 361.8284 | 361.1147 | 361.8284 | 362.542 | 361.8284
SPD557 | 2012-10-24 | 156.5 | 156.6 | 157.6 | 161 | 0.7873 | 558.4432 | 558.8 | 562.3684 | 574.5007 | 563.5281 | 511.9211 | 19.57%
SPD545 | 2012-10-25 | 178.3 | 179.8 | 176.5 | 176.6 | 0.7873 | 636.2327 | 641.5852 | 629.8097 | 630.1666 | 634.4486
SPD547 | 2012-10-25 | 176.7 | 177.9 | 176.6 | 177.9 | 0.7873 | 630.5234 | 634.8054 | 630.1666 | 634.8054 | 632.5752
SPD558 | 2012-10-26 | 114.9 | 114.6 | 112.7 | 113.8 | 0.7873 | 410.0008 | 408.9303 | 402.1505 | 406.0756 | 406.7893
SPD559 | 2012-10-26 | 110.7 | 111.4 | 111 | 111 | 0.7873 | 395.0138 | 397.5116 | 396.0843 | 396.0843 | 396.1735
SPD560 | 2012-10-26 | 108.1 | 108.2 | 108.1 | 107.7 | 0.7873 | 385.7362 | 386.093 | 385.7362 | 384.3088 | 385.4685
SPD561 | 2012-10-26 | 111.1 | 110.2 | 110.5 | 109.8 | 0.7873 | 396.4411 | 393.2297 | 394.3001 | 391.8023 | 393.9433 | 395.5937 | 2.218%
SPD551 | 2012-10-26 | 163.5 | 163 | 163 | 162.7 | 0.7873 | 583.4215 | 581.6373 | 581.6373 | 580.5668 | 581.8157
SPD555 | 2012-10-26 | 166.4 | 166 | 167.4 | 167.1 | 0.7873 | 593.7696 | 592.3423 | 597.338 | 596.2675 | 594.9293
SPD538 | 2012-10-31 | 126.6 | 125.6 | 128 | 125.5 | 0.7873 | 451.7502 | 448.1819 | 456.7459 | 447.8251 | 451.1258
SPD558 | 2012-10-31 | 120.7 | 119.5 | 119 | 117.9 | 0.7873 | 430.6971 | 426.4151 | 424.6309 | 420.7058 | 425.6122
SPD562 | 2012-10-31 | 81.7 | 81.8 | 82.1 | 82 | 0.7873 | 291.5323 | 291.8892 | 292.9597 | 292.6028 | 292.246
SPD563 | 2012-10-31 | 82.8 | 84.1 | 83.1 | 83.9 | 0.7873 | 295.4575 | 300.0963 | 296.528 | 299.3826 | 297.8661
SPD564 | 2012-10-31 | 81.9 | 81.5 | 82.5 | 81.9 | 0.7873 | 292.246 | 290.8187 | 294.387 | 292.246 | 292.4244
SPD565 | 2012-10-31 | 85.5 | 85.9 | 84.5 | 85 | 0.7873 | 305.092 | 306.5193 | 301.5236 | 303.3078 | 304.1107 | 296.6618 | 1.891%
SPD566 | 2012-11-01 | 132.1 | 135.1 | 133.9 | 131.7 | 0.7873 | 471.376 | 482.081 | 477.799 | 469.9487 | 475.3012
SPD567 | 2012-11-01 | 130.2 | 130.2 | 129.9 | 130.4 | 0.7873 | 464.5962 | 464.5962 | 463.5257 | 465.3099 | 464.507
SPD568 | 2012-11-01 | 158.2 | 156.9 | 158.9 | 156.4 | 0.7873 | 564.5094 | 559.8705 | 567.0072 | 558.0864 | 562.3684
SPD569 | 2012-11-01 | 130.5 | 131.2 | 131.3 | 131.4 | 0.7873 | 465.6667 | 468.1645 | 468.5214 | 468.8782 | 467.8077 | 492.4961 | 9.503%
SPD563 | 2012-11-01 | 87.3 | 86.9 | 85.9 | 87.3 | 0.7873 | 311.515 | 310.0876 | 306.5193 | 311.515 | 309.9092
SPD567 | 2012-11-01 | 132.2 | 132.4 | 132.4 | 133.8 | 0.7873 | 471.7328 | 472.4465 | 472.4465 | 477.4422 | 473.517
SPD570 | 2012-11-02 | 129.3 | 128.7 | 130.9 | 128.9 | 0.7873 | 461.3847 | 459.2437 | 467.094 | 459.9574 | 461.9199
SPD571 | 2012-11-02 | 123.9 | 125.6 | 124.3 | 124.5 | 0.7873 | 442.1157 | 448.1819 | 443.5431 | 444.2567 | 444.5244
SPD572 | 2012-11-02 | 125.8 | 124.6 | 128.7 | 125.3 | 0.7873 | 448.8956 | 444.6136 | 459.2437 | 447.1114 | 449.9661
SPD573 | 2012-11-02 | 125 | 125.3 | 125.8 | 125.4 | 0.7873 | 446.0409 | 447.1114 | 448.8956 | 447.4682 | 447.379 | 450.9473 | 1.695%
SPD574 | 2012-11-02 | 141.7 | 141.4 | 142.5 | 140.9 | 0.7873 | 505.632 | 504.5615 | 508.4866 | 502.7773 | 505.3643
SPD575 | 2012-11-02 | 127.5 | 128.3 | 128.2 | 127.9 | 0.7873 | 454.9617 | 457.8164 | 457.4595 | 456.389 | 456.6567
SPD576 | 2012-11-02 | 162.4 | 166.7 | 169.6 | 166 | 0.7873 | 579.4963 | 594.8401 | 605.1883 | 592.3423 | 592.9668
SPD577 | 2012-11-02 | 128.9 | 129.5 | 129.2 | 129.4 | 0.7873 | 459.9574 | 462.0984 | 461.0279 | 461.7415 | 461.2063 | 504.0485 | 12.54%
SPD578 | 2012-11-03 | 113.8 | 114.8 | 114.3 | 114.5 | 0.7873 | 406.0756 | 409.644 | 407.8598 | 408.5735 | 408.0382
SPD579 | 2012-11-03 | 118.1 | 118.2 | 118.6 | 118.6 | 0.7873 | 421.4194 | 421.7763 | 423.2036 | 423.2036 | 422.4007
SPD580 | 2012-11-03 | 117 | 116.4 | 117.6 | 117.4 | 0.7873 | 417.4943 | 415.3533 | 419.6353 | 418.9216 | 417.8511
SPD581 | 2012-11-03 | 119.8 | 120.4 | 120.3 | 120.8 | 0.7873 | 427.4856 | 429.6266 | 429.2698 | 431.0539 | 429.359 | 419.4123 | 2.131%
SPD582 | 2012-11-07 | 157.1 | 157.3 | 152.5 | 153.5 | 0.7873 | 560.5842 | 561.2979 | 544.1699 | 547.7382 | 553.4475
SPD583 | 2012-11-07 | 145.6 | 149.1 | 147.4 | 147.1 | 0.7873 | 519.5484 | 532.0376 | 525.9714 | 524.9009 | 525.6146
SPD584 | 2012-11-07 | 120.8 | 121.2 | 119.6 | 120.2 | 0.7873 | 431.0539 | 432.4812 | 426.7719 | 428.9129 | 429.805
SPD585 | 2012-11-07 | 130.9 | 132.2 | 130.9 | 130.8 | 0.7873 | 467.094 | 471.7328 | 467.094 | 466.7372 | 468.1645 | 494.2579 | 11.28%
SPD586 | 2012-11-08 | 179.5 | 179.2 | 180.2 | 180 | 0.7873 | 640.5147 | 639.4442 | 643.0126 | 642.2989 | 641.3176
SPD587 | 2012-11-08 | 179 | 179.3 | 180.4 | 181.1 | 0.7873 | 638.7306 | 639.8011 | 643.7262 | 646.224 | 642.1205
SPD588 | 2012-11-08 | 171 | 171.3 | 170.7 | 171.3 | 0.7873 | 610.1839 | 611.2544 | 609.1134 | 611.2544 | 610.4516
SPD589 | 2012-11-08 | 181.5 | 180.4 | 182.9 | 191.8 | 0.7873 | 647.6514 | 643.7262 | 652.647 | 684.4051 | 657.1074 | 637.7493 | 3.072%
SPD590 | 2012-11-09 | 120.5 | 120 | 119.5 | 119.8 | 0.7873 | 429.9834 | 428.1993 | 426.4151 | 427.4856 | 428.0208
SPD591 | 2012-11-09 | 60.9 | 61.3 | 60.8 | 61 | 0.7873 | 217.3111 | 218.7385 | 216.9543 | 217.668 | 217.668
SPD592 | 2012-11-09 | 118.7 | 119.7 | 120.5 | 119.5 | 0.7873 | 423.5604 | 427.1288 | 429.9834 | 426.4151 | 426.7719
SPD593 | 2012-11-09 | 118.8 | 119.6 | 119.7 | 119.8 | 0.7873 | 423.9173 | 426.7719 | 427.1288 | 427.4856 | 426.3259 | 427.0396 | 0.2057%
SPD594 | 2012-11-19 | 11.02 | 10.9 | 11 | 10.85 | 0.7873 | 39.32297 | 38.89477 | 39.2516 | 38.71635 | 39.04642
SPD595 | 2012-11-19 | 11.03 | 10.98 | 11.14 | 10.91 | 0.7873 | 39.35865 | 39.18023 | 39.75116 | 38.93045 | 39.30512
SPD596 | 2012-11-19 | 10.91 | 10.9 | 10.96 | 10.9 | 0.7873 | 38.93045 | 38.89477 | 39.10887 | 38.89477 | 38.95721
SPD597 | 2012-11-19 | 13.11 | 13 | 13.1 | 13 | 0.7873 | 46.78077 | 46.38825 | 46.74509 | 46.38825 | 46.57559 | 41.52641 | 10.53%
SPD598 | 2012-11-27 | 131.1 | 129.8 | 130.2 | 130.2 | 0.7873 | 467.8077 | 463.1689 | 464.5962 | 464.5962 | 465.0422
SPD599 | 2012-11-27 | 125.9 | 127.3 | 126.3 | 127.8 | 0.7873 | 449.2524 | 454.248 | 450.6797 | 456.0322 | 452.5531
SPD600 | 2012-11-27 | 153.1 | 150.4 | 152.4 | 148.9 | 0.7873 | 546.3109 | 536.6764 | 543.8131 | 531.3239 | 539.5311
SPD601 | 2012-11-27 | 129.4 | 132.4 | 129.4 | 129.7 | 0.7873 | 461.7415 | 472.4465 | 461.7415 | 462.812 | 464.6854 | 489.7529 | 8.802%
SPD602 | 2012-11-28 | 274.9 | 266.8 | 331 | 280 | 0.7873 | 980.9331 | 952.0297 | 1181.116 | 999.1316 | 1028.303
SPD603 | 2012-11-28 | 316 | 306 | 304 | 325 | 0.7873 | 1127.591 | 1091.908 | 1084.771 | 1159.706 | 1115.994
SPD604 | 2012-11-28 | 326 | 295 | 297 | 292 | 0.7873 | 1163.275 | 1052.657 | 1059.793 | 1041.952 | 1079.419
SPD605 | 2012-11-28 | 302 | 303 | 299 | 295 | 0.7873 | 1077.635 | 1081.203 | 1066.93 | 1052.657 | 1069.606 | 1059.109 | 2.561%
SPD602 | 2012-11-28 | 127.5 | 125.6 | 126.1 | 128 | 0.7873 | 454.9617 | 448.1819 | 449.9661 | 456.7459 | 452.4639
SPD603 | 2012-11-28 | 139.2 | 141.1 | 138.8 | 139.8 | 0.7873 | 496.7111 | 503.491 | 495.2838 | 498.8521 | 498.5845
SPD604 | 2012-11-28 | 139.96 | 141.3 | 140 | 140.8 | 0.7873 | 499.4231 | 504.2046 | 499.5658 | 502.4205 | 501.4035
SPD605 | 2012-11-28 | 138.7 | 139.6 | 139.9 | 140 | 0.7873 | 494.927 | 498.1385 | 499.209 | 499.5658 | 497.9601 | 483.9425 | 5.644%
SPD606 | 2012-11-29 | 127.4 | 125.9 | 127.5 | 127.5 | 0.7873 | 454.6049 | 449.2524 | 454.9617 | 454.9617 | 453.4452
SPD607 | 2012-11-29 | 122.2 | 121.8 | 121.7 | 122.2 | 0.7873 | 436.0496 | 434.6222 | 434.2654 | 436.0496 | 435.2467
SPD608 | 2012-11-29 | 120.3 | 120.4 | 122.2 | 121.9 | 0.7873 | 429.2698 | 429.6266 | 436.0496 | 434.9791 | 432.4812
SPD609 | 2012-11-29 | 122 | 122 | 123 | 124.1 | 0.7873 | 435.3359 | 435.3359 | 438.9042 | 442.8294 | 438.1014 | 441.3426 | 2.459%
SPD610 | 2012-11-30 | 167.8 | 167.1 | 166.8 | 167.9 | 0.7873 | 598.7653 | 596.2675 | 595.197 | 599.1221 | 597.338
SPD611 | 2012-11-30 | 252.5 | 248.2 | 255.8 | 249.1 | 0.7873 | 901.0026 | 885.6588 | 912.7781 | 888.8703 | 897.0774
SPD612 | 2012-11-30 | 194.9 | 196.3 | 195.6 | 195.5 | 0.7873 | 695.467 | 700.4626 | 697.9648 | 697.608 | 697.8756
SPD613 | 2012-11-30 | 260.5 | 260.2 | 261.2 | 257.9 | 0.7873 | 929.5492 | 928.4787 | 932.047 | 920.2716 | 927.5866 | 740.9334 | 22.85%
SPD614 | 2012-12-07 | 123.5 | 122.4 | 122.3 | 124.7 | 0.7873 | 440.6884 | 436.7632 | 436.4064 | 444.9704 | 439.7071
SPD615 | 2012-12-07 | 121.6 | 122.5 | 122 | 122.7 | 0.7873 | 433.9086 | 437.1201 | 435.3359 | 437.8337 | 436.0496
SPD616 | 2012-12-07 | 82.8 | 82.6 | 83 | 82.6 | 0.7873 | 295.4575 | 294.7438 | 296.1712 | 294.7438 | 295.2791
SPD617 | 2012-12-07 | 122.5 | 122.9 | 122.8 | 122.3 | 0.7873 | 437.1201 | 438.5474 | 438.1906 | 436.4064 | 437.5661 | 436.8078 | 8.526%
SPD618 | 2012-12-10 | 292.6 | 301.4 | 294 | 288.7 | 0.7873 | 1044.093 | 1075.494 | 1049.088 | 1030.176 | 1049.713
SPD619 | 2012-12-10 | 290.6 | 294.5 | 298.6 | 294.4 | 0.7873 | 1036.956 | 1050.872 | 1065.502 | 1050.516 | 1050.962
SPD620 | 2012-12-10 | 290.8 | 289.3 | 294.8 | 292.9 | 0.7873 | 1037.67 | 1032.317 | 1051.943 | 1045.163 | 1041.773
SPD621 | 2012-12-10 | 213.6 | 215 | 231.5 | 212.1 | 0.7873 | 762.1947 | 767.1903 | 826.0677 | 756.8422 | 778.0737 | 1045.743 | 7.093%
SPD618 | 2012-12-12 | 143 | 143.7 | 143 | 144.6 | 0.7873 | 510.2708 | 512.7686 | 510.2708 | 515.9801 | 512.3226
SPD619 | 2012-12-12 | 143 | 144.1 | 134.6 | 143.1 | 0.7873 | 510.2708 | 514.1959 | 480.2968 | 510.6276 | 503.8478
SPD620 | 2012-12-12 | 142.6 | 142.4 | 145.3 | 144.1 | 0.7873 | 508.8435 | 508.1298 | 518.4779 | 514.1959 | 512.4118
SPD621 | 2012-12-12 | 98.8 | 98.7 | 100.3 | 99.6 | 0.7873 | 352.5507 | 352.1939 | 357.9032 | 355.4054 | 354.5133 | 508.0852 | 9.02%
SPD622 | 2012-12-12 | 132.9 | 133.3 | 132.8 | 134.8 | 0.7873 | 474.2307 | 475.658 | 473.8738 | 481.0105 | 476.1933
SPD623 | 2012-12-12 | 120.3 | 122.5 | 120.4 | 120.6 | 0.7873 | 429.2698 | 437.1201 | 429.6266 | 430.3403 | 431.5892
SPD624 | 2012-12-12 | 129.8 | 132.1 | 132.4 | 132.4 | 0.7873 | 463.1689 | 471.376 | 472.4465 | 472.4465 | 469.8595
SPD625 | 2012-12-12 | 119.8 | 120.1 | 120.7 | 121 | 0.7873 | 427.4856 | 428.5561 | 430.6971 | 431.7676 | 429.6266 | 450.7243 | 8.951%
SPD618 | 2012-12-14 | 145.7 | 144.6 | 144.3 | 144.7 | 0.7873 | 519.9053 | 515.9801 | 514.9096 | 516.3369 | 516.783
SPD619 | 2012-12-14 | 144.3 | 144.7 | 146.4 | 145.8 | 0.7873 | 514.9096 | 516.3369 | 522.4031 | 520.2621 | 518.4779
SPD620 | 2012-12-17 | 144.8 | 143.6 | 144.2 | 145.3 | 0.7873 | 516.6938 | 512.4118 | 514.5528 | 518.4779 | 515.5341
SPD621 | 2012-12-17 | 103.5 | 102.4 | 100.9 | 101 | 0.7873 | 369.3219 | 365.3967 | 360.0442 | 360.401 | 363.791
SPD634 | 2013-01-04 | 183.4 | 182.9 | 178.4 | 181.6 | 0.7873 | 654.4312 | 652.647 | 636.5896 | 648.0082 | 647.919
SPD635 | 2013-01-04 | 169.7 | 170 | 169.3 | 169.4 | 0.7873 | 605.5451 | 606.6156 | 604.1178 | 604.4746 | 605.1883
SPD636 | 2013-01-04 | 186.2 | 188.8 | 188.9 | 185.9 | 0.7873 | 664.4225 | 673.7002 | 674.057 | 663.352 | 668.8829
SPD637 | 2013-01-04 | 168.8 | 168 | 168.3 | 166.5 | 0.7873 | 602.3336 | 599.479 | 600.5495 | 594.1265 | 599.1221 | 626.5536 | 7.898%
SPD638 | 2013-01-06 | 101.4 | 102 | 102.4 | 102 | 0.7873 | 361.8284 | 363.9694 | 365.3967 | 363.9694 | 363.791
SPD639 | 2013-01-06 | 101.8 | 102.3 | 102.3 | 102.3 | 0.7873 | 363.2557 | 365.0399 | 365.0399 | 365.0399 | 364.5938
SPD640 | 2013-01-06 | 102.8 | 103.4 | 103.1 | 104.7 | 0.7873 | 366.824 | 368.965 | 367.8945 | 373.6039 | 369.3219
SPD641 | 2013-01-06 | 62.4 | 62.9 | 62.7 | 63.4 | 0.7873 | 222.6636 | 224.4478 | 223.7341 | 226.2319 | 224.2694 | 364.1924 | 10.12%
SPD602 | 2013-01-10 | 133.3 |  |  |  | 0.7873 | 475.658 | 0 | 0 | 0 | 118.9145
SPD603 | 2013-01-10 | 149.1 |  |  |  | 0.7873 | 532.0376 | 0 | 0 | 0 | 133.0094
SPD605 | 2013-01-10 | 150.4 |  |  |  | 0.7873 | 536.6764 | 0 | 0 | 0 | 134.1691
SPD608 | 2013-01-10 | 131 |  |  |  | 0.7873 | 467.4509 | 0 | 0 | 0 | 116.8627
SPD642 | 2012-01-18 | 164.7 | 163.8 | 167 | 162.3 | 0.7873 | 587.7035 | 584.492 | 595.9106 | 579.1395 | 586.8114
SPD643 | 2012-01-18 | 170.5 | 170.5 | 171.3 | 169.4 | 0.7873 | 608.3998 | 608.3998 | 611.2544 | 604.4746 | 608.1322
SPD644 | 2012-01-18 | 173.9 | 175.9 | 174.9 | 173.7 | 0.7873 | 620.5321 | 627.6687 | 624.1004 | 619.8184 | 623.0299 | 608.1322 | 2.978%
SPD645 | 2012-01-22 | 57.3 | 57.1 | 57.6 | 57.8 | 0.7873 | 204.4651 | 203.7515 | 205.5356 | 206.2493 | 205.0004
SPD646 | 2012-01-22 | 56.4 | 56.8 | 56.3 | 56.5 | 0.7873 | 201.2537 | 202.681 | 200.8968 | 201.6105 | 201.6105
SPD647 | 2013-01-29 | 121.6 | 121.4 | 122.8 | 122.1 | 0.7873 | 433.9086 | 433.1949 | 438.1906 | 435.6927 | 435.2467
SPD648 | 2013-01-29 | 119.6 | 120.4 | 119.5 | 120.9 | 0.7873 | 426.7719 | 429.6266 | 426.4151 | 431.4108 | 428.5561
SPD649 | 2013-01-29 | 112.7 | 114.2 | 112.6 | 114.2 | 0.7873 | 402.1505 | 407.503 | 401.7936 | 407.503 | 404.7375
SPD650 | 2013-01-29 | 225.4 | 227.5 | 227.6 | 228.6 | 0.7873 | 804.3009 | 811.7944 | 812.1513 | 815.7196 | 810.9916
SPD651 | 2013-01-29 | 132.4 | 132.5 | 132.9 | 132.1 | 0.7873 | 472.4465 | 472.8033 | 474.2307 | 471.376 | 472.7141
SPD652 | 2013-01-29 | 140.8 | 140.7 | 140.1 | 140.1 | 0.7873 | 502.4205 | 502.0636 | 499.9226 | 499.9226 | 501.0823
SPD653 | 2013-01-29 | 136.2 | 137 | 137.8 | 137.1 | 0.7873 | 486.0062 | 488.8608 | 491.7155 | 489.2177 | 488.95 | 488.95 | 2.901%
SPD654 | 2013-01-29 | 52.3 | 51.5 | 52.2 | 52.1 | 0.7873 | 186.6235 | 183.7688 | 186.2667 | 185.9098 | 185.6422
SPD655 | 2013-01-29 | 60.9 | 91.5 | 91.7 | 91.6 | 0.7873 | 217.3111 | 326.5019 | 327.2156 | 326.8588 | 299.4719
SPD656 | 2013-01-29 | 62.1 | 63.1 | 62.7 | 62 | 0.7873 | 221.5931 | 225.1614 | 223.7341 | 221.2363 | 222.9312
SPD657 | 2013-01-29 | 55.7 | 56 | 55.9 | 56 | 0.7873 | 198.7558 | 199.8263 | 199.4695 | 199.8263 | 199.4695 | 199.4695
SPD658 | 2013-01-30 | 69.8 | 69.7 | 69.5 | 70 | 0.7873 | 249.0692 | 248.7124 | 247.9987 | 249.7829 | 248.8908
SPD659 | 2013-01-30 | 68 | 68.7 | 69.1 | 67.7 | 0.7873 | 242.6462 | 245.1441 | 246.5714 | 241.5757 | 243.9844
SPD660 | 2013-01-30 | 98.3 | 99.1 | 98.6 | 98.4 | 0.7873 | 350.7666 | 353.6212 | 351.8371 | 351.1234 | 351.8371
SPD661 | 2013-01-30 | 73.8 | 73.4 | 73.1 | 73.7 | 0.7873 | 263.3425 | 261.9152 | 260.8447 | 262.9857 | 262.272
SPD662 | 2013-01-30 | 102.7 | 103.2 | 103 | 102.1 | 0.7873 | 366.4672 | 368.2514 | 367.5377 | 364.3262 | 366.6456
SPD663 | 2013-01-30 | 113.6 | 112.9 | 112.8 | 113.7 | 0.7873 | 405.362 | 402.8641 | 402.5073 | 405.7188 | 404.113
SPD664 | 2013-01-30 | 105.2 | 102.2 | 104.5 | 102.4 | 0.7873 | 375.388 | 364.683 | 372.8902 | 365.3967 | 369.5895
SPD665 | 2013-01-30 | 151.6 | 151.6 | 150.6 | 150.8 | 0.7873 | 540.9584 | 540.9584 | 537.3901 | 538.1037 | 539.3526
SPD674 | 2013-02-01 | 161.1 | 160.6 | 160.7 | 160.4 | 0.7873 | 574.8575 | 573.0733 | 573.4302 | 572.3597 | 573.4302
SPD675 | 2013-02-01 | 163 | 165.1 | 164.2 | 164.8 | 0.7873 | 581.6373 | 589.1308 | 585.9193 | 588.0603 | 586.1869
SPD676 | 2013-02-01 | 160.7 | 162.9 | 161.2 | 161.2 | 0.7873 | 573.4302 | 581.2805 | 575.2143 | 575.2143 | 576.2848
SPD677 | 2013-02-01 | 162.8 | 162.7 | 163.8 | 163.9 | 0.7873 | 580.9237 | 580.5668 | 584.492 | 584.8488 | 582.7078
SPD678 | 2013-02-04 | 135.8 | 135.5 | 134.8 | 136.5 | 0.7873 | 484.5788 | 483.5083 | 481.0105 | 487.0767 | 484.0436
SPD679 | 2013-02-04 | 136.7 | 137.4 | 137.1 | 136.8 | 0.7873 | 487.7903 | 490.2881 | 489.2177 | 488.1472 | 488.8608
SPD680 | 2013-02-04 | 99.6 | 99.5 | 99.3 | 99.2 | 0.7873 | 355.4054 | 355.0486 | 354.3349 | 353.9781 | 354.6917
SPD681 | 2013-02-04 | 137.9 | 138.2 | 138.1 | 138.6 | 0.7873 | 492.0723 | 493.1428 | 492.786 | 494.5701 | 493.1428
SPD666 | 2013-02-05 | 108.7 | 108.8 | 108.7 | 109.3 | 0.7873 | 387.8772 | 388.234 | 387.8772 | 390.0182 | 388.5016
SPD667 | 2013-02-05 | 57.4 | 57.1 | 58 | 56.2 | 0.7873 | 204.822 | 203.7515 | 206.963 | 200.54 | 204.0191
SPD668 | 2013-02-05 | 32 | 60.2 | 31 | 56 | 0.7873 | 114.1865 | 214.8133 | 110.6181 | 199.8263 | 159.8611
SPD669 | 2013-02-05 | 55 | 50 | 56 | 59 | 0.7873 | 196.258 | 178.4164 | 199.8263 | 210.5313 | 196.258
SPD670 | 2013-02-05 | 60.4 | 60 | 60.1 | 60.3 | 0.7873 | 215.527 | 214.0996 | 214.4565 | 215.1701 | 214.8133
SPD671 | 2013-02-05 | 84 | 84.5 | 84.2 | 84.2 | 0.7873 | 299.7395 | 301.5236 | 300.4531 | 300.4531 | 300.5424
SPD672 | 2013-02-05 | 62.6 | 62.5 | 62.3 | 63.2 | 0.7873 | 223.3773 | 223.0204 | 222.3068 | 225.5183 | 223.5557
SPD673 | 2013-02-05 | 64.6 | 63.8 | 64.3 | 63.8 | 0.7873 | 230.5139 | 227.6593 | 229.4434 | 227.6593 | 228.819
SPD682 | 2013-02-13 | 54.8 | 54.9 | 54.7 | 55.2 | 0.7873 | 195.5443 | 195.9012 | 195.1875 | 196.9717 | 195.9012
SPD683 | 2013-02-13 | 67.8 | 67.9 | 67.7 | 67.9 | 0.7873 | 241.9326 | 242.2894 | 241.5757 | 242.2894 | 242.0218
SPD684 | 2013-02-13 | 54.8 | 55.2 | 55.1 | 55.2 | 0.7873 | 195.5443 | 196.9717 | 196.6148 | 196.9717 | 196.5256
SPD685 | 2013-02-13 | 68.7 | 68.6 | 68.5 | 68.6 | 0.7873 | 245.1441 | 244.7872 | 244.4304 | 244.7872 | 244.7872
SPD686 | 2013-02-14 | 62 | 62.2 | 62.2 | 62 | 0.7873 | 221.2363 | 221.9499 | 221.9499 | 221.2363 | 221.5931
SPD687 | 2013-02-14 | 64.2 | 63.9 | 64.7 | 65.3 | 0.7873 | 229.0866 | 228.0161 | 230.8708 | 233.0118 | 230.2463
SPD688 | 2013-02-14 | 65.9 | 65.5 | 65.8 | 65.5 | 0.7873 | 235.1528 | 233.7254 | 234.7959 | 233.7254 | 234.3499
SPD689 | 2013-02-14 | 53.6 | 53.7 | 54 | 54.1 | 0.7873 | 191.2623 | 191.6192 | 192.6897 | 193.0465 | 192.1544
SPD690 | 2013-02-15 | 68.8 | 69.2 | 69.9 | 69.5 | 0.7873 | 245.5009 | 246.9282 | 249.4261 | 247.9987 | 247.4635
SPD691 | 2013-02-15 | 68.1 | 67.4 | 68.2 | 67.1 | 0.7873 | 243.0031 | 240.5052 | 243.3599 | 239.4348 | 241.5757
SPD692 | 2013-02-15 | 67 | 67.2 | 68.4 | 67 | 0.7873 | 239.0779 | 239.7916 | 244.0736 | 239.0779 | 240.5052
SPD693 | 2013-02-15 | 67.9 | 67.8 | 67.5 | 67.7 | 0.7873 | 242.2894 | 241.9326 | 240.8621 | 241.5757 | 241.665
SPD694 | 2013-02-18 | 85.8 | 85.6 | 85.5 | 86.4 | 0.7873 | 306.1625 | 305.4488 | 305.092 | 308.3035 | 306.2517
SPD695 | 2013-02-18 | 60.5 | 60.5 | 61 | 60.4 | 0.7873 | 215.8838 | 215.8838 | 217.668 | 215.527 | 216.2406
SPD696 | 2013-02-18 | 88.8 | 90 | 89.2 | 88.9 | 0.7873 | 316.8675 | 321.1494 | 318.2948 | 317.2243 | 318.384
SPD697 | 2013-02-18 | 58.7 | 58.6 | 58.7 | 58.8 | 0.7873 | 209.4608 | 209.104 | 209.4608 | 209.8176 | 209.4608
SPD698 | 2013-02-21 | 105.5 | 107 | 106.2 | 108.2 | 0.7873 | 376.4585 | 381.811 | 378.9563 | 386.093 | 380.8297
SPD699 | 2013-02-21 | 65.1 | 65.9 | 65.4 | 65.6 | 0.7873 | 232.2981 | 235.1528 | 233.3686 | 234.0823 | 233.7254
SPD700 | 2013-02-21 | 94.9 | 95.4 | 94.3 | 94.7 | 0.7873 | 338.6342 | 340.4184 | 336.4932 | 337.9206 | 338.3666
SPD701 | 2013-02-21 | 65.1 | 63.5 | 64.8 | 63.4 | 0.7873 | 232.2981 | 226.5888 | 231.2276 | 226.2319 | 229.0866
SPD702 | 2013-02-21 | 108.4 | 108.9 | 109.5 | 109.6 | 0.7873 | 386.8067 | 388.5908 | 390.7318 | 391.0887 | 389.3045
SPD703 | 2013-02-21 | 84.7 | 85.9 | 84.9 | 85.3 | 0.7873 | 302.2373 | 306.5193 | 302.951 | 304.3783 | 304.0215
SPD704 | 2013-02-21 | 114 | 113.9 | 114.5 | 115 | 0.7873 | 406.7893 | 406.4325 | 408.5735 | 410.3576 | 408.0382
SPD705 | 2013-02-21 | 87.8 | 87.5 | 86.8 | 88.3 | 0.7873 | 313.2991 | 312.2286 | 309.7308 | 315.0833 | 312.5855
SPD706 | 2013-02-25 | 203.8 | 204.4 | 206.8 | 204 | 0.7873 | 727.2251 | 729.3661 | 737.9301 | 727.9387 | 730.615
SPD707 | 2013-02-25 | 155.3 | 153.7 | 154.7 | 154.3 | 0.7873 | 554.1612 | 548.4519 | 552.0202 | 550.5929 | 551.3065
SPD708 | 2013-02-25 | 216.6 | 219.1 | 217.2 | 218.8 | 0.7873 | 772.8997 | 781.8205 | 775.0407 | 780.75 | 777.6277
SPD709 | 2013-02-25 | 168.4 | 167.7 | 167.5 | 170.1 | 0.7873 | 600.9063 | 598.4085 | 597.6948 | 606.9724 | 600.9955
SPD710 | 2013-02-26 | 141.9 | 142 | 143.1 | 142.5 | 0.7873 | 506.3456 | 506.7025 | 510.6276 | 508.4866 | 508.0406
SPD711 | 2013-02-26 | 144.9 | 145.4 | 147 | 146.1 | 0.7873 | 517.0506 | 518.8348 | 524.5441 | 521.3326 | 520.4405
SPD712 | 2013-02-27 | 164 | 163.1 | 165 | 163.3 | 0.7873 | 585.2057 | 581.9942 | 588.774 | 582.7078 | 584.6704
SPD713 | 2013-02-27 | 146.2 | 143.7 | 143.5 | 143.9 | 0.7873 | 521.6894 | 512.7686 | 512.0549 | 513.4823 | 514.9988
SPD714 | 2013-02-27 | 232.9 | 231.4 | 232.3 | 233.5 | 0.7873 | 831.0634 | 825.7109 | 828.9224 | 833.2044 | 829.7253
SPD715 | 2013-02-27 | 85.4 | 85.1 | 85.3 | 85.5 | 0.7873 | 304.7351 | 303.6646 | 304.3783 | 305.092 | 304.4675
SPD716 | 2013-03-02 | 176.8 | 179.1 | 179.9 | 179.4 | 0.7873 | 630.8802 | 639.0874 | 641.9421 | 640.1579 | 638.0169
SPD717 | 2013-03-02 | 90.5 | 90.9 | 90.9 | 90 | 0.7873 | 322.9336 | 324.3609 | 324.3609 | 321.1494 | 323.2012
SPD718 | 2013-03-02 | 168.5 | 169.7 | 169 | 170 | 0.7873 | 601.2631 | 605.5451 | 603.0473 | 606.6156 | 604.1178
SPD719 | 2013-03-02 | 106.7 | 105.6 | 105.1 | 106.4 | 0.7873 | 380.7405 | 376.8153 | 375.0312 | 379.67 | 378.0643
SPD720 | 2013-03-05 | 6.1 |  |  |  | 0.7873 | 21.7668
SPD721 | 2013-03-05 | 6.1 |  |  |  | 0.7873 | 21.7668
SPD722 | 2013-03-06 | 95.9 | 96.4 | 97 | 96.7 | 0.7873 | 342.2026 | 343.9867 | 346.1277 | 345.0572 | 344.3436
SPD723 | 2013-03-06 | 73.9 | 74.8 | 74.1 | 75 | 0.7873 | 263.6994 | 266.9109 | 264.413 | 267.6245 | 265.662
SPD724 | 2013-03-06 | 92.3 | 93 | 92.4 | 93.2 | 0.7873 | 329.3566 | 331.8544 | 329.7134 | 332.5681 | 330.8731
SPD725 | 2013-03-06 | 64.8 | 64.4 | 64.4 | 64.3 | 0.7873 | 231.2276 | 229.8003 | 229.8003 | 229.4434 | 230.0679
SPD726 | 2013-03-12 | 1.93 | 1.9 | 1.95 | 1.89 | 0.7873 | 6.886871 | 6.779822 | 6.958238 | 6.744138 | 6.842267
SPD727 | 2013-03-12 | 2.1 | 2.07 | 2.04 | 2.07 | 0.7873 | 7.493487 | 7.386437 | 7.279387 | 7.386437 | 7.386437
SPD728 | 2013-03-12 | 2.6 | 2.47 | 2.69 | 2.52 | 0.7873 | 9.277651 | 8.813768 | 9.5988 | 8.992184 | 9.170601
SPD729 | 2013-03-12 | 1.98 | 2 | 1.99 | 1.99 | 0.7873 | 7.065288 | 7.136654 | 7.100971 | 7.100971 | 7.100971
SPD730 | 2013-03-12 | 2.38 | 2.37 | 2.4 | 2.4 | 0.7873 | 8.492619 | 8.456935 | 8.563985 | 8.563985 | 8.519381
SPD731 | 2012-03-13 | 70.3 | 69.4 | 70 |  | 0.7873 | 250.8534 | 247.6419 | 249.7829 | 0 | 249.4261
SPD732 | 2012-03-13 | 75.2 | 74.3 | 74.3 |  | 0.7873 | 268.3382 | 265.1267 | 265.1267 | 0 | 266.1972
SPD733 | 2012-03-13 | 81.2 | 82.6 | 81.7 |  | 0.7873 | 289.7482 | 294.7438 | 291.5323 | 0 | 292.0081
SPD734 | 2012-03-13 | 76 | 75.2 | 76 |  | 0.7873 | 271.1929 | 268.3382 | 271.1929 | 0 | 270.2413
SPD735 | 2012-03-13 | 75 | 76 | 75.3 |  | 0.7873 | 267.6245 | 271.1929 | 268.695 | 0 | 269.1708
SPD736 | 2012-03-13 | 83.8 | 83.9 | 83.5 |  | 0.7873 | 299.0258 | 299.3826 | 297.9553 | 0 | 298.7879
SPD737 | 2013-03-17 | 139.5 | 139.8 | 140.2 | 139.3 | 0.7873 | 497.7816 | 498.8521 | 500.2795 | 497.068 | 498.4953
SPD738 | 2013-03-17 | 137.4 | 138.1 | 137.9 | 137.4 | 0.7873 | 490.2881 | 492.786 | 492.0723 | 490.2881 | 491.3586
SPD739 | 2013-03-17 | 87.8 | 89.5 | 87.7 | 89.7 | 0.7873 | 313.2991 | 319.3653 | 312.9423 | 320.0789 | 316.4214
SPD740 | 2013-03-17 | 139.9 | 139.2 | 139.5 | 139.7 | 0.7873 | 499.209 | 496.7111 | 497.7816 | 498.4953 | 498.0493
SPD741 | 2013-03-17 | 139.6 | 139.7 | 139.3 | 139.6 | 0.7873 | 498.1385 | 498.4953 | 497.068 | 498.1385 | 497.9601
SPD742 | 2013-03-17 | 99.3 | 100 | 98.9 | 99 | 0.7873 | 354.3349 | 356.8327 | 352.9076 | 353.2644 | 354.3349
SPD743 | [5 empty] | 0.7873 | 0 | 0 | 0 | 0 | 0
SPD744 | [5 empty] | 0.7873 | 0 | 0 | 0 | 0 | 0
SPD745 | [5 empty] | 0.7873 | 0 | 0 | 0 | 0 | 0
SPD746 | [5 empty] | 0.7873 | 0 | 0 | 0 | 0 | 0
SPD747 | 2013-03-18 | 168.3 | 167.8 | 168.7 | 167.8 | 0.7873 | 600.5495 | 598.7653 | 601.9768 | 598.7653 | 600.0142
SPD748 | 2013-03-18 | 166.9 | 167.5 | 167.5 | 167.1 | 0.7873 | 595.5538 | 597.6948 | 597.6948 | 596.2675 | 596.8027
SPD749 | 2013-03-18 | 144.4 | 145.4 | 146.7 | 144.4 | 0.7873 | 515.2664 | 518.8348 | 523.4736 | 515.2664 | 518.2103
SPD750 | 2013-03-18 | 170.3 | 169.9 | 170.2 | 171.3 | 0.7873 | 607.6861 | 606.2588 | 607.3293 | 611.2544 | 608.1322
SPD751 | 2013-03-18 | 168.6 | 168.6 | 168 | 169.4 | 0.7873 | 601.62 | 601.62 | 599.479 | 604.4746 | 601.7984
SPD752 | 2013-03-18 | 144.7 | 144.7 | 145.2 | 145 | 0.7873 | 516.3369 | 516.3369 | 518.1211 | 517.4074 | 517.0506
SPD753 | 2013-03-28 | 168.8 | 170 | 169.4 | 169.8 | 0.7873 | 602.3336 | 606.6156 | 604.4746 | 605.9019 | 604.8315
SPD754 | 2013-03-28 | 167.9 | 168 | 168 | 169 | 0.7873 | 599.1221 | 599.479 | 599.479 | 603.0473 | 600.2818
SPD755 | 2013-03-28 | 143.5 | 143.8 | 145.3 | 145.3 | 0.7873 | 512.0549 | 513.1254 | 518.4779 | 518.4779 | 515.5341
SPD756 | 2013-03-28 | 164.9 | 166.7 | 167.3 | 165.3 | 0.7873 | 588.4171 | 594.8401 | 596.9811 | 589.8445 | 592.5207
SPD757 | 2013-03-28 | 164 | 164.1 | 166.2 | 165.6 | 0.7873 | 585.2057 | 585.5625 | 593.056 | 590.915 | 588.6848
SPD758 | 2013-03-28 | 145.4 | 147 | 145.5 | 145.3 | 0.7873 | 518.8348 | 524.5441 | 519.1916 | 518.4779 | 520.2621
SPD759 |  | 68.96 | 68.71 | 68.46 |  | 0.7873 | 246.0718 | 245.1798 | 244.2877 |  | 245.1798
SPD760 |  | 70.8 | 70.55 | 70.59 |  | 0.7873 | 252.6376 | 251.7455 | 251.8882 |  | 252.0904
SPD761 | [5 empty] | 0.7873 | 0 | 0 | 0 |  | 0
SPD762 |  | 69.8 | 70.5 | 70.6 |  | 0.7873 | 249.0692 | 251.5671 | 251.9239 |  | 250.8534
SPD763 |  | 79.45 | 80 | 79.75 |  | 0.7873 | 283.5036 | 285.4662 | 284.5741 |  | 284.5146
SPD764 |  | 71.75 | 72.09 | 71.95 |  | 0.7873 | 256.0275 | 257.2407 | 256.7411 |  | 256.6698
SPD765 | 2013-03-25 | 296.2 | 297.6 | 297.2 | 297.3 | 0.7873 | 1056.938 | 1061.934 | 1060.507 | 1060.864 | 1060.061
SPD766 | 2013-03-25 | 130.7 | 128.3 | 132.4 | 129.2 | 0.7873 | 466.3804 | 457.8164 | 472.4465 | 461.0279 | 464.4178
SPD767 | [5 empty] | 0.7873 | 0 | 0 | 0 | 0 | 0
SPD768 | [5 empty] | 0.7873 | 0 | 0 | 0 | 0 | 0
SPD769 | 2013-03-26 | 164.8 | 164 | 167.6 | 165.9 | 0.7873 | 588.0603 | 585.2057 | 598.0516 | 591.9855 | 590.8258
SPD770 | 2013-03-26 | 157.5 | 157.4 | 157.3 | 161.9 | 0.7873 | 562.0115 | 561.6547 | 561.2979 | 577.7122 | 565.6691
SPD771 | 2013-03-26 | 163.3 | 162.5 | 163.2 | 163.2 | 0.7873 | 582.7078 | 579.8532 | 582.351 | 582.351 | 581.8157
SPD772 | 2013-03-26 | 161.4 | 160.8 | 160.3 | 160.4 | 0.7873 | 575.928 | 573.787 | 572.0028 | 572.3597 | 573.5194
SPD773 | 2013-03-26 | 152.3 | 148.1 | 152.7 | 148.4 | 0.7873 | 543.4562 | 528.4692 | 544.8836 | 529.5397 | 536.5872
SPD774 | 2013-03-26 | 141.4 | 137.7 | 141.7 | 140.9 | 0.7873 | 504.5615 | 491.3586 | 505.632 | 502.7773 | 501.0823
SPD775 | 2013-03-27 | 159.7 | 157.2 | 161.7 | 156.4 | 0.7873 | 569.8618 | 560.941 | 576.9985 | 558.0864 | 566.4719
SPD776 | 2013-03-27 | 155.2 | 156 | 157.7 | 157.1 | 0.7873 | 553.8044 | 556.659 | 562.7252 | 560.5842 | 558.4432
SPD777 | 2013-03-27 | 151.1 | 150.6 | 152.7 | 150.3 | 0.7873 | 539.1742 | 537.3901 | 544.8836 | 536.3196 | 539.4419
SPD778 | 2013-03-27 | 156.6 | 154.1 | 154.6 | 155.3 | 0.7873 | 558.8 | 549.8792 | 551.6634 | 554.1612 | 553.626
SPD779 | 2013-03-27 | 134.7 | 134.4 | 136.6 | 134.6 | 0.7873 | 480.6537 | 479.5832 | 487.4335 | 480.2968 | 481.9918
SPD780 | 2013-03-27 | 134.1 | 133.1 | 133.7 | 134.2 | 0.7873 | 478.5127 | 474.9443 | 477.0853 | 478.8695 | 477.353
SPD781 | 2013-03-27 | 92.3 | 92.4 | 92.1 | 92.9 | 0.7873 | 329.3566 | 329.7134 | 328.6429 | 331.4976 | 329.8026
SPD782 | 2013-03-27 | 91.1 | 90 | 90.1 | 89.8 | 0.7873 | 325.0746 | 321.1494 | 321.5063 | 320.4358 | 322.0415
SPD783 | 2013-03-29 | 102.3 | 100.1 | 101.1 | 99.5 | 0.7873 | 365.0399 | 357.1895 | 360.7579 | 355.0486 | 359.509
SPD784 | 2013-03-29 | 101.1 | 101.4 | 102.3 | 101.9 | 0.7873 | 360.7579 | 361.8284 | 365.0399 | 363.6125 | 362.8097
SPD785 | 2013-03-29 | 111.5 | 111.3 | 110.9 | 111.4 | 0.7873 | 397.8685 | 397.1548 | 395.7275 | 397.5116 | 397.0656
SPD786 | 2013-03-29 | 111.9 | 112.2 | 112.7 | 112.8 | 0.7873 | 399.2958 | 400.3663 | 402.1505 | 402.5073 | 401.08
SPD787 | 2013-03-31 | 104.2 | 103.4 | 103.3 | 103.1 | 0.7873 | 371.8197 | 368.965 | 368.6082 | 367.8945 | 369.3219
SPD788 | 2013-03-31 | 85.6 | 86.4 | 85.9 | 85.8 | 0.7873 | 305.4488 | 308.3035 | 306.5193 | 306.1625 | 306.6085
SPD789 | 2013-03-31 | 82.7 | 83.8 | 82.3 | 82.1 | 0.7873 | 295.1007 | 299.0258 | 293.6733 | 292.9597 | 295.1899
SPD790 | 2013-04-01 | 107.5 | 108.6 | 108.6 | 108.6 | 0.7873 | 383.5952 | 387.5203 | 387.5203 | 387.5203 | 386.539
SPD791 | 2013-04-01 | 90.4 | 89.4 | 89.3 | 89.3 | 0.7873 | 322.5768 | 319.0084 | 318.6516 | 318.6516 | 319.7221
SPD792 | 2013-04-01 | 75.2 | 75.4 | 76 | 77 | 0.7873 | 268.3382 | 269.0519 | 271.1929 | 274.7612 | 270.836
SPD725 | 2013-04-01 | 122.3 | 121 | 120.7 | 122.4 | 0.7873 | 436.4064 | 431.7676 | 430.6971 | 436.7632 | 433.9086
SPD793 | 2013-04-01 | 93.7 | 90.9 | 91.4 | 91.1 | 0.7873 | 334.3523 | 324.3609 | 326.1451 | 325.0746 | 327.4832
SPD794 | 2013-04-01 | 91.7 | 91.3 | 91.4 | 90.7 | 0.7873 | 327.2156 | 325.7883 | 326.1451 | 323.6473 | 325.6991
SPD795 | 2013-04-03 | 149.3 | 149.35 | 148.9 |  | 0.7873 | 532.7512 | 532.9297 | 531.3239 |  | 532.3349
SPD796 | 2013-04-03 | 140.5 | 140.4 | 141 |  | 0.7873 | 501.35 | 500.9931 | 503.1341 |  | 501.8257
SPD797 | 2013-04-03 | 151 | 124.2 | 151.7 | 126.5 | 0.7873 | 538.8174 | 443.1862 | 541.3152 | 451.3934 | 493.6781
SPD798 | 2013-04-03 | 131 | 134.2 | 133.5 |  | 0.7873 | 467.4509 | 478.8695 | 476.3717 |  | 474.2307
SPD799 | 2013-04-06 | 117.3 | 118.8 | 118 | 118.7 | 0.7873 | 418.5648 | 423.9173 | 421.0626 | 423.5604 | 421.7763
SPD800 | 2013-04-06 | 123.7 | 123.8 | 121.8 | 123 | 0.7873 | 441.4021 | 441.7589 | 434.6222 | 438.9042 | 439.1719
SPD801 | 2013-04-06 | 164.6 | 165.4 | 164.5 | 164.1 | 0.7873 | 587.3466 | 590.2013 | 586.9898 | 585.5625 | 587.5251
SPD802 | 2013-04-06 | 160 | 161.3 | 161.5 | 161.9 | 0.7873 | 570.9323 | 575.5712 | 576.2848 | 577.7122 | 575.1251
SPD803 | 2013-04-07 | 121.1 | 121 | 122.3 | 121.1 | 0.7873 | 432.1244 | 431.7676 | 436.4064 | 432.1244 | 433.1057
SPD804 | 2013-04-07 | 120.8 | 121.6 | 121 | 121.6 | 0.7873 | 431.0539 | 433.9086 | 431.7676 | 433.9086 | 432.6597
SPD805 | 2013-04-07 | 193.4 | 196.2 | 194.4 | 195.8 | 0.7873 | 690.1145 | 700.1058 | 693.6828 | 698.6785 | 695.6454
SPD806 | 2013-04-07 | 188.5 | 189.1 | 189.1 | 190 | 0.7873 | 672.6297 | 674.7707 | 674.7707 | 677.9822 | 675.0383
SPD807 | 2013-04-10 | 175.6 | 175.8 | 175.8 | 176.8 | 0.7873 | 626.5982 | 627.3119 | 627.3119 | 630.8802 | 628.0256
SPD808 | 2013-04-10 | 178.3 | 178.6 | 178.9 | 178.4 | 0.7873 | 636.2327 | 637.3032 | 638.3737 | 636.5896 | 637.1248
SPD809 | 2013-04-10 | 148.5 | 148.3 | 148.6 | 148.7 | 0.7873 | 529.8966 | 529.1829 | 530.2534 | 530.6102 | 529.9858
SPD810 | 2013-04-10 | 161.4 | 159.9 | 161.6 | 161.2 | 0.7873 | 570.5755 | 576.6417 | 575.2143 | 575.2143 | 574.4115
SPD811 | 2013-04-10 |  |  |  |  | 0.7873 | 549.5224 | 569.505 | 550.5929 | 553.4475 | 555.767
SPD812 | 2013-04-10 | 154 | 159.6 | 154.3 | 155.1 | 0.7873 | 549.5224 | 569.505 | 550.5929 | 553.4475 | 555.767
SPD813 | 2013-04-10 | 130.9 | 130.6 | 130.5 | 130.5 | 0.7873 | 467.094 | 466.0235 | 465.6667 | 465.6667 | 466.1127
SPD814 | 2013-04-11 | 143.4 | 142.9 | 142.2 | 143.7 | 0.7873 | 511.6981 | 509.9139 | 507.4161 | 512.7686 | 510.4492
SPD815 | 2013-04-11 | 142.9 | 142.4 | 142.4 | 142.3 | 0.7873 | 509.9139 | 508.1298 | 508.1298 | 507.773 | 508.4866
SPD816 | 2013-04-11 | 120.3 | 119.3 | 119.3 | 119.3 | 0.7873 | 429.2698 | 425.7014 | 425.7014 | 425.7014 | 426.5935
SPD817 | 2013-04-11 | 141.7 | 142.8 | 141.6 | 142.3 | 0.7873 | 505.632 | 509.5571 | 505.2751 | 507.773 | 507.0593
SPD818 | 2013-04-11 | 142.5 | 142.8 | 141.9 | 142.3 | 0.7873 | 508.4866 | 509.5571 | 506.3456 | 507.773 | 508.0406
SPD819 | 2013-04-11 | 121.1 | 119.2 | 119.4 | 120.9 | 0.7873 | 432.1244 | 425.3446 | 426.0583 | 431.4108 | 428.7345
SPD820 | [5 empty] | 0.7873 | 0 | 0 | 0 | 0 | 0
SPD821 | [5 empty] | 0.7873 | 0 | 0 | 0 | 0 | 0
SPD822 | [5 empty] | 0.7873 | 0 | 0 | 0 | 0 | 0
SPD823 | [5 empty] | 0.7873 | 0 | 0 | 0 | 0 | 0
SPD824 | [5 empty] | 0.7873 | 0 | 0 | 0 | 0 | 0
SPD825 |  | 22.6 | 20.9 | 19.8 | 18.7 | 0.7873 | 80.64419 | 74.57804 | 70.65288 | 66.72772 | 73.15071
SPD826 | [5 empty] | 0.7873 | 0 | 0 | 0 | 0 | 0
SPD827 |  | 44.8 | 49.8 | 44.8 | 46 | 0.7873 | 159.8611 | 177.7027 | 159.8611 | 164.143 | 165.392
SPD828 |  | 16.75 | 17.19 | 17.06 | 16.7 | 0.7873 | 59.76948 | 61.33954 | 60.87566 | 59.59106 | 60.39394
SPD829 |  | 76.85 | 76.8 | 76 | 76.9 | 0.7873 | 274.2259 | 274.0475 | 271.1929 | 274.4044 | 273.4677
SPD830 |  | 82.4 | 82.07 | 81.6 | 82.1 | 0.7873 | 294.0302 | 292.8526 | 291.1755 | 292.9597 | 292.7545
SPD831 |  | 94.77 | 94.31 | 93.6 | 92.89 | 0.7873 | 338.1704 | 336.5289 | 333.9954 | 331.4619 | 335.0392
SPD832 |  | 80.87 | 81 | 81.55 | 81.1 | 0.7873 | 288.5706 | 289.0345 | 290.9971 | 289.3913 | 289.4984
SPD833 | 2013-05-13 | 3.5 | 3.5 | 3.5 | 3.5 | 0.7873 | 12.48914 | 12.48914 | 12.48914 | 12.48914 | 12.48914
SPD834 | 2013-05-13 | 3.7 | 3.7 | 3.7 | 3.7 | 0.7873 | 13.20281 | 13.20281 | 13.20281 | 13.20281 | 13.20281
SPD835 | 2013-05-13 | 3.6 | 3.6 | 3.7 | 3.6 | 0.7873 | 12.84598 | 12.84598 | 13.20281 | 12.84598 | 12.93519
SPD836 | 2013-05-13 | 6 | 6 | 6.1 | 6.1 | 0.7873 | 21.40996 | 21.40996 | 21.7668 | 21.7668 | 21.58838
SPD837 | 2013-05-13 | 7.7 | 7.7 | 7.6 | 7.7 | 0.7873 | 27.47612 | 27.47612 | 27.11929 | 27.47612 | 27.38691
SPD838 | [5 empty] | 0.7873 | 0 | 0 | 0 | 0 | 0
SPD839 |  | 156.6 | 156.8 | 156.7 | 157.6 | 0.7873 | 558.8 | 559.5137 | 559.1569 | 562.3684 | 559.9597
SPD840 |  | 128.7 | 128.9 | 128.4 | 128.7 | 0.7873 | 459.2437 | 459.9574 | 458.1732 | 459.2437 | 459.1545
SPD841 |  | 154.4 | 155.2 | 156.2 | 154.8 | 0.7873 | 550.9497 | 553.8044 | 557.3727 | 552.377 | 553.626
SPD842 |  | 96.7 | 95.8 | 96.1 | 95.9 | 0.7873 | 345.0572 | 341.8457 | 342.9162 | 342.2026 | 343.0054
SPD843 | 2013-05-13 | 144.9 | 146.6 | 146.9 | 144.7 | 0.7873 | 517.0506 | 523.1168 | 524.1873 | 516.3369 | 520.1729
SPD844 | 2013-05-13 | 150.8 | 150.6 | 152.3 | 152.3 | 0.7873 | 538.1037 | 537.3901 | 543.4562 | 543.4562 | 540.6016
SPD845 | 2013-05-13 | 127.8 | 128.9 | 127 | 127.5 | 0.7873 | 456.0322 | 459.9574 | 453.1775 | 454.9617 | 456.0322
SPD846 | 2013-05-13 | 143.7 | 143.3 | 144.6 | 146.1 | 0.7873 | 512.7686 | 511.3413 | 515.9801 | 521.3326 | 515.3556
SPD847 | 2013-05-13 | 154.1 | 154.2 | 153.4 | 155.9 | 0.7873 | 549.8792 | 550.236 | 547.3814 | 556.3022 | 550.9497
SPD848 | 2013-05-13 | 85.5 | 84.2 | 85.7 | 85.2 | 0.7873 | 305.092 | 300.4531 | 305.8056 | 304.0215 | 303.8431
SPD849 | [5 empty] | 0.7873 | 0 | 0 | 0 | 0 | 0
SPD850 | [5 empty] | 0.7873 | 0 | 0 | 0 | 0 | 0
SPD851 | [5 empty] | 0.7873 | 0 | 0 | 0 | 0 | 0
SPD852 | [5 empty] | 0.7873 | 0 | 0 | 0 | 0 | 0
SPD853 | [5 empty] | 0.7873 | 0 | 0 | 0 | 0 | 0
SPD854 | 2013-05-13 | 126.6 | 123.9 | 125.5 | 125.5 | 0.7873 | 451.7502 | 442.1157 | 447.8251 | 447.8251 | 447.379
SPD855 | 2013-05-13 | 104.5 | 103.1 | 103.8 | 101.6 | 0.7873 | 372.8902 | 367.8945 | 370.3924 | 362.542 | 368.4298
SPD856 | 2013-05-13 |  |  |  |  | 0.7873 | 0 | 0 | 0 | 0 | 0
SPD857 | 2013-05-13 | 108.1 | 108.4 | 107.4 | 107.1 | 0.7873 | 385.7362 | 386.8067 | 383.2383 | 382.1678 | 384.4872
SPD858 | 2013-05-13 | 128.3 | 128.7 | 128.9 | 128.7 | 0.7873 | 457.8164 | 459.2437 | 459.9574 | 459.2437 | 459.0653
SPD859 | 2013-05-22 | 123.3 | 123.5 | 123 | 123.1 | 0.7873 | 439.9747 | 440.6884 | 438.9042 | 439.2611 | 439.7071
SPD860 | 2013-05-22 | 120.5 | 120.4 | 120.2 | 120.1 | 0.7873 | 429.9834 | 429.6266 | 428.9129 | 428.5561 | 429.2698
SPD861 | 2013-05-22 | 101.6 | 102.2 | 101.7 | 102.5 | 0.7873 | 362.542 | 364.683 | 362.8989 | 365.7535 | 363.9694
SPD862 | 2013-05-22 | 122.2 | 121.5 | 122.7 | 123.2 | 0.7873 | 436.0496 | 433.5517 | 437.8337 | 439.6179 | 436.7632
SPD863 | 2013-05-22 | 123.4 | 123.4 | 123.8 | 123.9 | 0.7873 | 440.3316 | 440.3316 | 441.7589 | 442.1157 | 441.1344
SPD864 | 2013-05-22 | 86 | 86.4 | 87 | 86.1 | 0.7873 | 306.8761 | 308.3035 | 310.4445 | 307.233 | 308.2143
SPD865 | 2013-05-23 | 122.6 | 124.8 | 125.6 | 126.8 | 0.7873 | 437.4769 | 445.3272 | 448.1819 | 452.4639 | 445.8625
SPD866 | 2013-05-23 | 123.3 | 123.7 | 122.2 | 122.1 | 0.7873 | 439.9747 | 439.9747 | 441.4021 | 435.6927 | 439.2611
SPD867 | 2013-05-23 | 102.1 | 102.1 | 102.6 | 101.8 | 0.7873 | 364.3262 | 364.3262 | 366.1104 | 363.2557 | 364.5046
SPD868 | 2013-05-23 | 123.4 | 122.7 | 122.9 | 123 | 0.7873 | 440.3316 | 437.8337 | 438.5474 | 438.9042 | 438.9042
SPD869 | 2013-05-23 | 124.2 | 123.9 | 125 | 124.3 | 0.7873 | 443.1862 | 442.1157 | 446.0409 | 443.5431 | 443.7215
SPD870 | 2013-05-23 | 78.9 | 79 | 79.2 | 79.3 | 0.7873 | 281.541 | 281.8978 | 282.6115 | 282.9683 | 282.2547
SPD871 | 2013-05-24 | 89.4 | 89.2 | 88.8 | 88.6 | 0.7873 | 319.0084 | 318.2948 | 316.8675 | 316.1538 | 317.5811
SPD872 | 2013-05-24 | 87.8 | 87.7 | 89.6 | 88.7 | 0.7873 | 313.2991 | 312.9423 | 319.7221 | 316.5106 | 315.6185
SPD873 | 2013-05-24 | 73.9 | 74.1 | 73.9 | 73.9 | 0.7873 | 263.6994 | 264.413 | 263.6994 | 263.6994 | 263.8778
SPD874 | 2013-05-24 | 88.9 | 89.3 | 88.7 | 88.7 | 0.7873 | 317.2243 | 318.6516 | 316.5106 | 316.5106 | 317.2243
SPD875 | 2013-05-24 | 89.4 | 91 | 90 | 89.6 | 0.7873 | 319.0084 | 324.7178 | 321.1494 | 319.7221 | 321.1494
SPD876 | 2013-05-24 | 51.3 | 51 | 51.5 | 51.3 | 0.7873 | 183.0552 | 181.9847 | 183.7688 | 183.0552 | 182.966
SPD877 | 2013-06-03 | 392.5 | 396.3 | 396.9 | 397.2 | 0.7873 | 1400.568 | 1414.128 | 1416.269 | 1417.34 | 1412.076
SPD878 | 2013-06-03 | 970 | 967.9 | 972.5 | 983 | 0.7873 | 3461.277 | 3453.784 | 3470.198 | 3507.666 | 3473.231
SPD879 | 2013-06-03 | 166.8 | 165.1 | 164.4 | 165.5 | 0.7873 | 595.197 | 589.1308 | 586.633 | 590.5581 | 590.3797
SPD880 | 2013-06-03 | 260.9 | 261.2 | 260.5 | 261.3 | 0.7873 | 930.9766 | 932.047 | 929.5492 | 932.4039 | 931.2442
SPD881 | [5 empty] | 0.7873 | 0 | 0 | 0 | 0 | 0
SPD882 | [5 empty] | 0.7873 | 0 | 0 | 0 | 0 | 0
SPD883 | [5 empty] | 0.7873 | 0 | 0 | 0 | 0 | 0
SPD884 | [5 empty] | 0.7873 | 0 | 0 | 0 | 0 | 0
SPD885 | [5 empty] | 0.7873 | 0 | 0 | 0 | 0 | 0
SPD886 | [5 empty] | 0.7873 | 0 | 0 | 0 | 0 | 0
SPD887 | [5 empty] | 0.7873 | 0 | 0 | 0 | 0 | 0
SPD888 | [5 empty] | 0.7873 | 0 | 0 | 0 | 0 | 0
SPD889 | [5 empty] | 0.7873 | 0 | 0 | 0 | 0 | 0
SPD890 | [5 empty] | 0.7873 | 0 | 0 | 0 | 0 | 0
SPD891 | [5 empty] | 0.7873 | 0 | 0 | 0 | 0 | 0
SPD892 | [5 empty] | 0.7873 | 0 | 0 | 0 | 0 | 0
SPD893 | [5 empty] | 0.7873 | 0 | 0 | 0 | 0 | 0
SPD894 | 2013-06-25 | 123.8 | 123.3 | 122.3 | 122.2 | 0.7873 | 441.7589 | 439.9747 | 436.4064 | 436.0496 | 438.5474
SPD895 | 2013-06-25 | 134.2 | 135.5 | 134 | 134.2 | 0.7873 | 478.8695 | 483.5083 | 478.1558 | 478.8695 | 479.8508
SPD896 | 2013-06-25 | 94.4 | 93.7 | 95 | 95 | 0.7873 | 336.8501 | 334.3523 | 338.9911 | 338.9911 | 337.2961
SPD897 | 2013-06-25 | 132.5 | 130.6 | 131.6 | 134.4 | 0.7873 | 472.8033 | 466.0235 | 469.5919 | 479.5832 | 472.0005
SPD898 | 2013-06-25 | 132.2 | 130.9 | 133.3 | 135.5 | 0.7873 | 471.7328 | 467.094 | 475.658 | 483.5083 | 474.4983
SPD899 | 2013-06-25 | 92.7 | 93.1 | 93.5 | 94.1 | 0.7873 | 330.7839 | 332.2113 | 333.6386 | 335.7796 | 333.1033
SPD900 | 2013-07-01 | 146.8 | 147 | 146.1 | 148.4 | 0.7873 | 523.8304 | 524.5441 | 521.3326 | 529.5397 | 524.8117
SPD901 | 2013-07-01 | 146.3 | 146.4 | 145.6 | 146.5 | 0.7873 | 522.0463 | 522.4031 | 519.5484 | 522.7599 | 521.6894
SPD902 | 2013-07-01 | 115.8 | 115.1 | 116.1 | 115.4 | 0.7873 | 413.2123 | 410.7145 | 414.2828 | 411.785 | 412.4986
SPD903 | 2013-07-01 | 142.1 | 141.7 | 143.3 | 142.8 | 0.7873 | 507.0593 | 505.632 | 511.3413 | 509.5571 | 508.3974
SPD904 | 2013-07-01 | 143.2 | 144.6 | 144.8 | 144 | 0.7873 | 510.9844 | 515.9801 | 516.6938 | 513.8391 | 514.3744
SPD905 | 2013-07-01 | 95.3 | 95.7 | 95.4 | 95.9 | 0.7873 | 340.0616 | 341.4889 | 340.4184 | 342.2026 | 341.0429
SPD906 | 2013-07-09 | 100.1 | 100.1 | 102.4 | 101 | 0.7873 | 357.1895 | 357.1895 | 365.3967 | 360.401 | 360.0442
SPD907 | 2013-07-09 | 105.9 | 106.3 | 105.2 | 106.5 | 0.7873 | 377.8858 | 379.3132 | 375.388 | 380.0268 | 378.1535
SPD908 | 2013-07-09 | 109.1 | 107.8 | 108.2 | 109.9 | 0.7873 | 389.3045 | 384.6657 | 386.093 | 392.1592 | 388.0556
SPD909 | 2013-07-09 | 98.9 | 99.1 | 99.9 | 99.5 | 0.7873 | 352.9076 | 353.6212 | 356.4759 | 355.0486 | 354.5133
SPD910 | 2013-07-09 | 99.6 | 100.8 | 99.8 | 100.4 | 0.7873 | 355.4054 | 359.6874 | 356.119 | 358.26 | 357.368
SPD911 | 2013-07-09 | 109 | 108.7 | 109.1 | 109.7 | 0.7873 | 388.9477 | 387.8772 | 389.3045 | 391.4455 | 389.3937
SPD912 | [5 empty] | 0.7873 | 0 | 0 | 0 | 0 | 0
SPD913 | [5 empty] | 0.7873 | 0 | 0 | 0 | 0 | 0
SPD914 | [5 empty] | 0.7873 | 0 | 0 | 0 | 0 | 0
SPD915 | [5 empty] | 0.7873 | 0 | 0 | 0 | 0 | 0
SPD916 | [5 empty] | 0.7873 | 0 | 0 | 0 | 0 | 0
SPD917 | [5 empty] | 0.7873 | 0 | 0 | 0 | 0 | 0
SPD918 | 2013-07-21 | 121.1 | 121.5 | 120.8 | 120.4 | 0.7873 | 432.1244 | 433.5517 | 431.0539 | 429.6266 | 431.5892
SPD919 | 2013-07-21 | 121.9 | 121.5 |  |  | 0.7873 | 434.9791 | 433.5517 |  |  | 434.2654
SPD920 | 2013-07-21 | 74.9 | 74.7 |  |  | 0.7873 | 267.2677 | 266.554 |  |  | 266.9109
SPD921 | 2013-07-21 | 119.5 | 119.3 |  |  | 0.7873 | 426.4151 | 425.7014 |  |  | 426.0583
SPD922 | 2013-07-21 | 120.1 | 121 |  |  | 0.7873 | 428.5561 | 431.7676 |  |  | 430.1618
SPD923 | 2013-07-21 | 108.9 | 106.5 |  |  | 0.7873 | 388.5908 | 380.0268 |  |  | 384.3088
SPD924 | [5 empty] | 0.7873 | 388.5908 | 380.0268 |  |  | 384.3088
SPD925 | [5 empty] | 0.7873 | 0 | 0 |  |  | 0
SPD926 | [5 empty] | 0.7873 | 0 | 0 |  |  | 0
SPD927 | [5 empty] | 0.7873 | 0 | 0 |  |  | 0
SPD928 | [5 empty] | 0.7873 | 0 | 0 |  |  | 0
SPD929 | [5 empty] | 0.7873 | 0 | 0 |  |  | 0
SPD930 | [5 empty] | 0.7873 | 0 | 0 |  |  | 0
SPD931 | [5 empty] | 0.7873 | 0 | 0 |  |  | 0
SPD932 | 2013-07-30 | 129.9 | 130.6 |  |  | 0.7873 | 463.5257 | 466.0235 |  |  | 464.7746
SPD933 | 2013-07-30 | 130.9 | 129.9 |  |  | 0.7873 | 467.094 | 463.5257 |  |  | 465.3099
SPD934 | 2013-07-30 | 107.8 | 108.5 |  |  | 0.7873 | 384.6657 | 387.1635 |  |  | 385.9146
SPD935 | 2013-07-30 | 130.2 | 130.4 |  |  | 0.7873 | 464.5962 | 465.3099 |  |  | 464.953
SPD936 | 2013-07-30 | 130.4 | 129.3 |  |  | 0.7873 | 465.3099 | 461.3847 |  |  | 463.3473
SPD937 | 2013-07-30 | 80.7 | 81.4 |  |  | 0.7873 | 287.964 | 290.4618 |  |  | 289.2129
SPD938 | [5 empty] | 0.7873 | 0 | 0 |  |  | 0
SPD939 | [5 empty] | 0.7873 | 0 | 0 |  |  | 0
SPD940 | 2013-08-08 | 128.1 | 127.8 | 127.5 | 127.3 | 0.7873 | 457.1027 | 456.0322 | 454.9617 | 454.248 | 455.5862
SPD941 | 2013-08-08 | 138.4 | 138.9 | 138.7 | 139.4 | 0.7873 | 493.8565 | 495.6406 | 494.927 | 497.4248 | 495.4622
SPD942 | 2013-08-08 |  |  |  |  | 0.7873 | 0 | 0 | 0 | 0 | 0
SPD943 | 2013-08-08 | 138.2 | 138.3 | 138.8 | 139.2 | 0.7873 | 493.1428 | 493.4996 | 495.2838 | 496.7111 | 494.6593
SPD944 | 2013-08-08 | 139.8 | 140 | 143.2 | 140 | 0.7873 | 498.8521 | 499.5658 | 510.9844 | 499.5658 | 502.242
SPD945 | 2013-08-08 | 96.4 | 97 | 96.5 | 96.5 | 0.7873 | 343.9867 | 346.1277 | 344.3436 | 344.3436 | 344.7004
SPD946 | [5 empty] | 0.7873 | 0 | 0 | 0 | 0 | 0
SPD947 | [5 empty] | 0.7873 | 0 | 0 | 0 | 0 | 0
SPD948 | 2013-08-12 | 124.3 | 124.9 |  |  | 0.7873 | 443.5431 | 445.6841 |  |  | 444.6136
SPD949 | 2013-08-12 | 130.7 | 129.7 |  |  | 0.7873 | 466.3804 | 462.812 |  |  | 464.5962
SPD950 | 2013-08-12 | 112.7 | 114 |  |  | 0.7873 | 402.1505 | 406.7893 |  |  | 404.4699
SPD951 | 2013-08-12 | 132 | 128 |  |  | 0.7873 | 471.0192 | 456.7459 |  |  | 463.8825
SPD952 | 2013-08-12 | 128.7 | 129.2 |  |  | 0.7873 | 459.2437 | 461.0279 |  |  | 460.1358
SPD953 | 2013-08-12 | 81.5 | 81.8 |  |  | 0.7873 | 290.8187 | 291.8892 |  |  | 291.3539
SPD954 | [5 empty] | 0.7873 | 0 | 0 |  |  | 0
SPD955 | [5 empty] | 0.7873 | 0 | 0 |  |  | 0
SPD956 | 2013-08-14 | 129.6 | 130 |  |  | 0.7873 | 462.4552 | 463.8825 |  |  | 463.1689
SPD957 | 2013-08-14 | 129.6 | 129.9 |  |  | 0.7873 | 462.4552 | 463.5257 |  |  | 462.9904
SPD958 | 2013-08-14 | 111.6 | 114.4 |  |  | 0.7873 | 398.2253 | 408.2166 |  |  | 403.221
SPD959 | 2013-08-14 | 130.5 | 131.1 |  |  | 0.7873 | 465.6667 | 467.8077 |  |  | 466.7372
SPD960 | 2013-08-14 | 130.6 | 129.3 |  |  | 0.7873 | 466.0235 | 461.3847 |  |  | 463.7041
SPD961 | 2013-08-14 | 70.6 | 70.1 |  |  | 0.7873 | 251.9239 | 250.1397 |  |  | 251.0318
SPD962 | 2013-08-15 | 120.5 | 120.5 |  |  | 0.7873 | 429.9834 | 429.9834 |  |  | 429.9834
SPD963 | 2013-08-15 | 121.5 | 125.6 |  |  | 0.7873 | 433.5517 | 448.1819 |  |  | 440.8668
SPD964 | 2013-08-15 | 129.1 | 129.7 |  |  | 0.7873 | 460.671 | 462.812 |  |  | 461.7415
SPD965 | 2013-08-15 | 120.2 | 120.8 |  |  | 0.7873 | 428.9129 | 431.0539 |  |  | 429.9834
SPD966 | 2013-08-15 | 123.9 | 122.4 |  |  | 0.7873 | 442.1157 | 436.7632 |  |  | 439.4395
SPD967 | 2013-08-15 | 82.1 | 83.1 |  |  | 0.7873 | 292.9597 | 296.528 |  |  | 294.7438
SPD968 | 2013-08-19 | 90.3 | 90.5 |  |  | 0.7873 | 322.2199 | 322.9336 |  |  | 322.5768
SPD969 | 2013-08-19 | 91.5 | 89.9 |  |  | 0.7873 | 326.5019 | 320.7926 |  |  | 323.6473
SPD970 | 2013-08-19 | 98.8 | 99.3 |  |  | 0.7873 | 352.5507 | 354.3349 |  |  | 353.4428
SPD971 | 2013-08-19 | 90.5 | 91.6 |  |  | 0.7873 | 322.9336 | 326.8588 |  |  | 324.8962
SPD972 | 2013-08-19 | 91.1 | 90.9 |  |  | 0.7873 | 325.0746 | 324.3609 |  |  | 324.7178
SPD973 | 2013-08-19 | 68.2 | 68.6 |  |  | 0.7873 | 243.3599 | 244.7872 |  |  | 244.0736
SPD974 | 2013-08-20 | 97.8 | 97.2 |  |  | 0.7873 | 348.9824 | 346.8414 |  |  | 347.9119
SPD975 | 2013-08-20 | 96.9 | 96.9 |  |  | 0.7873 | 345.7709 | 345.7709 |  |  | 345.7709
SPD976 | 2013-08-20 | 104.4 | 105 |  |  | 0.7873 | 372.5334 | 374.6743 |  |  | 373.6039
SPD977 | 2013-08-20 | 96.9 | 96.3 |  |  | 0.7873 | 345.7709 | 343.6299 |  |  | 344.7004
SPD978 | 2013-08-20 | 57.7 | 57.9 |  |  | 0.7873 | 205.8925 | 206.6061 |  |  | 206.2493
SPD979 | 2013-08-20 | 69.1 | 68.7 |  |  | 0.7873 | 246.5714 | 245.1441 |  |  | 245.8577
SPD980 | [5 empty] | 0.7873 | 0 | 0 |  |  | 0
SPD981 | [5 empty] | 0.7873 | 0 | 0 |  |  | 0
SPD982 | [5 empty] | 0.7873 | 0 | 0 |  |  | 0
SPD983 | [5 empty] | 0.7873 | 0 | 0 |  |  | 0
SPD984 | [5 empty] | 0.7873 | 0 | 0 |  |  | 0
SPD985 | [5 empty] | 0.7873 | 0 | 0 |  |  | 0
SPD986 | [5 empty] | 0.7873 | 0 | 0 |  |  | 0
SPD987 | [5 empty] | 0.7873 | 0 | 0 |  |  | 0
SPD988 | 2013-08-22 | 87.8 | 88.1 |  |  | 0.7873 | 313.2991 | 314.3696 |  |  | 313.8344
SPD989 | 2013-08-22 | 85.5 | 85.4 |  |  | 0.7873 | 305.092 | 304.7351 |  |  | 304.9136
SPD990 | 2013-08-22 | 149.2 | 150.2 |  |  | 0.7873 | 532.3944 | 535.9627 |  |  | 534.1786
SPD991 | 2013-08-22 | 148.5 | 148.9 |  |  | 0.7873 | 529.8966 | 531.3239 |  |  | 530.6102
SPD992 | 2013-08-22 | 182 | 185 |  |  | 0.7873 | 649.4355 | 660.1405 |  |  | 654.788
SPD993 | 2013-08-22 | 149.1 | 149.5 |  |  | 0.7873 | 532.0376 | 533.4649 |  |  | 532.7512
SPD994 | 2013-08-22 | 151.6 | 150.6 |  |  | 0.7873 | 540.9584 | 537.3901 |  |  | 539.1742
SPD995 | 2013-08-22 | 180 | 177.4 |  |  | 0.7873 | 642.2989 | 633.0212 |  |  | 637.6601
SPD996 | 2013-08-22 | 7000 | 7070 |  |  | 0.7873 | 24978.29 | 25228.07 |  |  | 25103.18
SPD997 | 2013-08-22 | 6800 | 6900 |  |  | 0.7873 | 24264.62 | 24621.46 |  |  | 24443.04
SPD998 | [5 empty] | 0.7873 | 0 | 0 |  |  | 0
SPD999 | [5 empty] | 0.7873 | 0 | 0 |  |  | 0
SPE000 | 2013-08-28 | 168.9 | 169 |  |  | 0.7873 | 602.6905 | 603.0473 |  |  | 602.8689
SPE001 | 2013-08-28 | 170.3 | 171.8 |  |  | 0.7873 | 607.6861 | 613.0386 |  |  | 610.3624
SPE002 | 2013-08-28 | 136.7 | 136.8 |  |  | 0.7873 | 487.7903 | 488.1472 |  |  | 487.9687
SPE003 | 2013-08-28 | 167.3 | 167.3 |  |  | 0.7873 | 596.9811 | 596.9811 |  |  | 596.9811
SPE004 | 2013-08-28 | 167.4 | 167.7 |  |  | 0.7873 | 597.338 | 598.4085 |  |  | 597.8732
SPE005 | 2013-08-28 | 103.7 | 101.6 |  |  | 0.7873 | 370.0355 | 362.542 |  |  | 366.2888
SPE006 | 2013-08-29 | 132.3 | 131 |  |  | 0.7873 | 472.0897 | 467.4509 |  |  | 469.7703
SPE007 | 2013-08-29 | 127.5 | 126.9 |  |  | 0.7873 | 454.9617 | 452.8207 |  |  | 453.8912
SPE008 | 2013-08-29 | 106.4 | 106.2 |  |  | 0.7873 | 379.67 | 378.9563 |  |  | 379.3132
SPE009 | 2013-08-29 | 129 | 129.1 |  |  | 0.7873 | 460.3142 | 460.671 |  |  | 460.4926
SPE010 | 2013-08-29 | 130.6 | 131.9 |  |  | 0.7873 | 466.0235 | 470.6623 |  |  | 468.3429
SPE011 | 2013-08-29 | 80 | 80 |  |  | 0.7873 | 285.4662 | 285.4662 |  |  | 285.4662
SPE012 | 2013-08-30 | 147.6 | 146.8 |  |  | 0.7873 | 526.6851 | 523.8304 |  |  | 525.2578
SPE013 | 2013-08-30 | 147.6 | 146.4 |  |  | 0.7873 | 526.6851 | 522.4031 |  |  | 524.5441
SPE014 | 2013-08-30 | 92 | 91.9 |  |  | 0.7873 | 328.2861 | 327.9293 |  |  | 328.1077
SPE015 | 2013-08-30 | 147.8 | 147.7 |  |  | 0.7873 | 527.3988 | 527.0419 |  |  | 527.2203
SPE016 | 2013-08-30 | 144.9 | 146.2 |  |  | 0.7873 | 517.0506 | 521.6894 |  |  | 519.37
SPE017 | 2013-08-30 | 75.5 | 75.2 |  |  | 0.7873 | 269.4087 | 268.3382 |  |  | 268.8734
SPE018 | 2013-09-18 | 3.9 | 3.9 |  |  | 0.7873 | 13.91648 | 13.91648 |  |  | 13.91648
SPE019 | 2013-09-18 | 4.1 | 4.2 |  |  | 0.7873 | 14.63014 | 14.98697 |  |  | 14.80856
SPE020 | 2013-09-18 | 141.1 | 140.5 |  |  | 0.7873 | 503.491 | 501.35 |  |  | 502.4205
SPE021 | 2013-09-18 | 143.4 | 142.3 |  |  | 0.7873 | 511.6981 | 507.773 |  |  | 509.7355
SPE022 | 2013-09-18 | 93.8 | 93.6 |  |  | 0.7873 | 334.7091 | 333.9954 |  |  | 334.3523
SPE023 | 2013-09-18 | 142.6 | 142.1 |  |  | 0.7873 | 508.8435 | 507.0593 |  |  | 507.9514
SPE024 | 2013-09-18 | 141.5 | 141.9 |  |  | 0.7873 | 504.9183 | 506.3456 |  |  | 505.632
SPE025 | 2013-09-18 | 116.1 | 114.9 |  |  | 0.7873 | 414.2828 | 410.0008 |  |  | 412.1418
SPE020a | 2013-09-19 | 158 | 159 |  |  | 0.7873 | 563.7957 | 567.364 |  |  | 565.5799 | 12.57%
SPE021a | 2013-09-19 | 175.9 | 180.6 |  |  | 0.7873 | 627.6687 | 644.4399 |  |  | 636.0543 | 24.78%
fill | [11 empty] | -100%
SPE023a | 2013-09-19 | 146 | 147.5 |  |  | 0.7873 | 520.9758 | 526.3283 |  |  | 523.652 | 3.091%
SPE024a | 2013-09-19 | 244.2 | 234.2 |  |  | 0.7873 | 871.3855 | 835.7022 |  |  | 853.5439 | 68.81%
SPE025a | 2013-09-19 | 131 | 133.6 |  |  | 0.7873 | 467.4509 | 476.7285 |  |  | 472.0897 | 14.55%
SPE027 | 2013-09-23 | 91.1 | 91.2 |  |  | 0.7873 | 325.0746 | 325.4314 |  |  | 325.253
SPE028 | 2013-09-23 | 90.3 | 91 |  |  | 0.7873 | 322.2199 | 324.7178 |  |  | 323.4689
SPE029 | 2013-09-23 | 85.9 | 85.7 |  |  | 0.7873 | 306.5193 | 305.8056 |  |  | 306.1625
SPE030 | 2013-09-23 | 135.7 | 135.4 |  |  | 0.7873 | 484.222 | 483.1515 |  |  | 483.6867
SPE031 | 2013-09-23 | 136.3 | 136.7 |  |  | 0.7873 | 486.363 | 487.7903 |  |  | 487.0767
SPE032 | 2013-09-23 | 109.3 | 109.2 |  |  | 0.7873 | 390.0182 | 389.6613 |  |  | 389.8397
SPE027a | 2013-10-02 | 82.9 | 85.2 |  |  | 0.7873 | 295.8143 | 304.0215 |  |  | 299.9179 | -7.789%
SPE028a | 2013-10-02 | 66.7 | 67.4 |  |  | 0.7873 | 238.0074 | 240.5052 |  |  | 239.2563 | -26.03%
SPE029a | 2013-10-02 | 47.3 | 47.5 |  |  | 0.7873 | 168.7819 | 169.4955 |  |  | 169.1387 | -44.76%
SPE030a | 2013-10-02 | 96.6 | 95.6 |  |  | 0.7873 | 344.7004 | 341.1321 |  |  | 342.9162 | -29.1%
SPE031a | 2013-10-02 | 100.5 | 100.9 |  |  | 0.7873 | 358.6169 | 360.0442 |  |  | 359.3305 | -26.23%
SPE032a | 2013-10-02 | 92.6 | 92.5 |  |  | 0.7873 | 330.4271 | 330.0703 |  |  | 330.2487 | -15.29%
SPE033 | 2013-10-04 | 135.4 | 135.7 |  |  | 0.7873 | 483.1515 | 484.222 |  |  | 483.6867
SPE034 | 2013-10-04 | 134.7 | 134.4 |  |  | 0.7873 | 480.6537 | 479.5832 |  |  | 480.1184
SPE035 | 2013-10-04 | 87.7 | 89 |  |  | 0.7873 | 312.9423 | 317.5811 |  |  | 315.2617
SPE036 | 2013-10-04 | 133 | 132.6 |  |  | 0.7873 | 474.5875 | 473.1602 |  |  | 473.8738
SPE037 | 2013-10-04 | 134.8 | 134.7 |  |  | 0.7873 | 481.0105 | 480.6537 |  |  | 480.8321
SPE038 | 2013-10-04 | 109.6 | 108.9 |  |  | 0.7873 | 391.0887 | 388.5908 |  |  | 389.8397
SPE039 | 2013-10-07 | 152.6 | 153.2 |  |  | 0.7873 | 544.5267 | 546.6677 |  |  | 545.5972
SPE040 | 2013-10-07 | 110.1 | 109.9 |  |  | 0.7873 | 392.8728 | 392.1592 |  |  | 392.516
SPE041 | 2013-10-07 | 151.9 | 152.2 |  |  | 0.7873 | 542.0289 | 543.0994 |  |  | 542.5641
SPE042 | 2013-10-07 | 128.7 | 129.2 |  |  | 0.7873 | 459.2437 | 461.0279 |  |  | 460.1358
SPE043 | 2013-10-07 | 108.3 | 108.3 |  |  | 0.7873 | 386.4498 | 386.4498 |  |  | 386.4498
SPE044 | 2013-10-07 | 129.3 | 130.2 |  |  | 0.7873 | 461.3847 | 464.5962 |  |  | 462.9904
SPE033a | 2013-10-07 | 123.6 | 129.8 |  |  | 0.7873 | 441.0452 | 463.1689 |  |  | 452.107
SPE034a | 2013-10-07 | 101.6 | 100.7 |  |  | 0.7873 | 362.542 | 359.3305 |  |  | 360.9363
SPE045 | 2013-10-09 | 89.6 | 89.9 |  |  | 0.7873 | 319.7221 | 320.7926 |  |  | 320.2574
SPE046 | 2013-10-09 | 121.2 | 120.2 |  |  | 0.7873 | 432.4812 | 428.9129 |  |  | 430.6971
SPE047 | 2013-10-09 | 102.1 | 102.2 |  |  | 0.7873 | 364.3262 | 364.683 |  |  | 364.5046
SPE048 | 2013-10-09 | 120.5 | 121.4 |  |  | 0.7873 | 429.9834 | 433.1949 |  |  | 431.5892
SPE049 | 2013-10-09 | 119.7 | 119.4 |  |  | 0.7873 | 427.1288 | 426.0583 |  |  | 426.5935
SPE050 | 2013-10-09 | 101.8 | 101.5 |  |  | 0.7873 | 363.2557 | 362.1852 |  |  | 362.7205
SPE051 | 2013-10-15 | 121.2 | 121.3 |  |  | 0.7873 | 432.4812 | 432.8381 |  |  | 432.6597
SPE052 | 2013-10-15 | 78 | 78.6 |  |  | 0.7873 | 278.3295 | 280.4705 |  |  | 279.4
SPE053 | 2013-10-15 | 121.8 | 123.2 |  |  | 0.7873 | 434.6222 | 439.6179 |  |  | 437.1201
Sin_wafer_001 | 2013-11-21 | 149 | 148.8 | 149.8 | 150.1 | 1 | 675.3217 | 674.4152 | 678.9475 | 680.3073 | 677.2479
SPE062 | 2013-11-24 | 127.2 | 126 |  |  | 0.7873 | 453.8912 | 449.6092 |  |  | 451.7502
SPE063 | 2013-11-24 | 150.9 | 152.8 |  |  | 0.7873 | 538.4606 | 545.2404 |  |  | 541.8505
SPE064 | 2013-11-24 | 152.9 | 153.6 |  |  | 0.7873 | 545.5972 | 548.095 |  |  | 546.8461
SPE065 | 2013-11-24 | 110.3 | 111.6 |  |  | 0.7873 | 393.5865 | 398.2253 |  |  | 395.9059
SPE066 | 2013-11-24 | 141.1 | 140.2 |  |  | 0.7873 | 503.491 | 500.2795 |  |  | 501.8852
SPE067 | 2013-11-24 | 135.7 | 137.5 |  |  | 0.7873 | 484.222 | 490.645 |  |  | 487.4335
SPE068 | 2013-11-26 | 119.1 | 121 |  |  | 0.7873 | 424.9878 | 431.7676 |  |  | 428.3777
SPE069 | 2013-11-26 | 143.8 | 145 |  |  | 0.7873 | 513.1254 | 517.4074 |  |  | 515.2664
SPE070 | 2013-11-26 | 146.2 | 146.7 |  |  | 0.7873 | 521.6894 | 523.4736 |  |  | 522.5815
SPE071 | 2013-11-26 | 98.3 | 100.7 |  |  | 0.7873 | 350.7666 | 359.3305 |  |  | 355.0486
SPE072 | 2013-11-26 | 140.6 | 140.9 |  |  | 0.7873 | 501.7068 | 502.7773 |  |  | 502.242
SPE073 | 2013-11-26 | 139.1 | 140.1 |  |  | 0.7873 | 496.3543 | 499.9226 |  |  | 498.1385
SPE074 | 2013-12-17 | 120 | 123 |  |  | 0.7873 | 428.1993 | 438.9042 |  |  | 433.5517
SPE075 | 2013-12-17 | 156.7 | 159.2 |  |  | 0.7873 | 559.1569 | 568.0777 |  |  | 563.6173
SPE076 | 2013-12-17 | 158.7 | 156.6 |  |  | 0.7873 | 566.2935 | 558.8 |  |  | 562.5468
SPE077 | 2013-12-30 | 128.4 | 127.5 |  |  | 0.7873 | 458.1732 | 454.9617 |  |  | 456.5675
SPE078 | 2013-12-30 | 143.1 | 144.4 |  |  | 0.7873 | 510.6276 | 515.2664 |  |  | 512.947
SPE079 | 2013-12-30 | 142.5 | 143 |  |  | 0.7873 | 508.4866 | 510.2708 |  |  | 509.3787
SPE080 | 2013-12-30 | 114 | 114.4 |  |  | 0.7873 | 406.7893 | 408.2166 |  |  | 407.503
SPE081 | 2013-12-30 | 141.3 | 141.5 |  |  | 0.7873 | 504.2046 | 504.9183 |  |  | 504.5615
SPE082 | 2013-12-30 | 137.2 | 138.5 |  |  | 0.7873 | 489.5745 | 494.2133 |  |  | 491.8939
SPE083 | 2013-12-30 | 95.6 | 95.9 |  |  | 0.7873 | 341.1321 | 342.2026 |  |  | 341.6673
SPE084 | 2013-12-30 | 137.2 | 137 |  |  | 0.7873 | 489.5745 | 488.8608 |  |  | 489.2177
SPE085 | 2013-12-30 | 134.2 | 137.9 |  |  | 0.7873 | 478.8695 | 492.0723 |  |  | 485.4709
SPE086 | 2013-12-31 | 96 | 95.9 |  |  | 0.7873 | 342.5594 | 342.2026 |  |  | 342.381
SPE087 | 2013-12-31 | 135.2 | 134.2 |  |  | 0.7873 | 482.4378 | 478.8695 |  |  | 480.6537
SPE088 | 2013-12-31 | 129.5 | 129 |  |  | 0.7873 | 462.0984 | 460.3142 |  |  | 461.2063
SPE089 | 2013-12-31 | 270.9 | 270.7 |  |  | 0.7873 | 966.6598 | 965.9462 |  |  | 966.303
SPE090 | 2013-12-31 | 272.8 | 270.6 |  |  | 0.7873 | 973.4396 | 965.5893 |  |  | 969.5145
SPE091 | [5 empty] | 0.7873 | 0 | 0 |  |  | 0
SPE092 | [5 empty] | 0.7873 | 0 | 0 |  |  | 0
SPE093 | 2014-01-17 | 9.5 | 9.6 |  |  | 0.7873 | 33.89911 | 34.25594 |  |  | 34.07752
SPE094 | 2014-01-17 | 7.2 | 7.1 |  |  | 0.7873 | 25.69196 | 25.33512 |  |  | 25.51354
SPE095 | 2014-01-17 | 29.3 | 29.2 |  |  | 0.7873 | 104.552 | 104.1952 |  |  | 104.3736
SPE096 | 2014-01-17 | 30.9 | 30.9 |  |  | 0.7873 | 110.2613 | 110.2613 |  |  | 110.2613
SPE097 | 2014-01-19 | 5.6 | 5.6 |  |  | 0.7873 | 19.98263 | 19.98263 |  |  | 19.98263
SPE098 | 2014-01-19 | 3.25 | 3.37 |  |  | 0.7873 | 11.59706 | 12.02526 |  |  | 11.81116
SPE099 | 2014-01-19 |  |  |  |  | 0.7873 | 0 | 0 |  |  | 0
SPE100 | 2014-01-19 | 7.2 | 7.2 |  |  | 0.7873 | 25.69196 | 25.69196 |  |  | 25.69196
SPE101 | 2014-01-19 | 139.9 | 141.6 |  |  | 0.7873 | 499.209 | 505.2751 |  |  | 502.242
SPE102 | 2014-01-19 | 141.4 | 142.7 |  |  | 0.7873 | 504.5615 | 509.2003 |  |  | 506.8809
SPE103 | 2014-01-19 | 315.9 | 317.9 |  |  | 0.7873 | 1127.235 | 1134.371 |  |  | 1130.803
SPE104 | 2014-01-19 | 304.1 | 305.5 |  |  | 0.7873 | 1085.128 | 1090.124 |  |  | 1087.626
SPE105 | 2014-01-20 | 166.2 | 165.6 |  |  | 0.7873 | 593.056 | 590.915 |  |  | 591.9855
SPE106 | 2014-01-20 | 150.8 | 151.1 |  |  | 0.7873 | 538.1037 | 539.1742 |  |  | 538.639
SPE107 | 2014-01-20 | 140.1 | 140.4 |  |  | 0.7873 | 499.9226 | 500.9931 |  |  | 500.4579
SPE108 | 2014-01-20 | 133.9 | 134 |  |  | 0.7873 | 477.799 | 478.1558 |  |  | 477.9774
SPE109 | 2014-01-20 | 14.1 | 13.9 |  |  | 0.7873 | 50.31341 | 49.59975 |  |  | 49.95658
SPE110 | 2014-01-20 | 14.3 | 13.9 |  |  | 0.7873 | 51.02708 | 49.59975 |  |  | 50.31341
SPE111 | [5 empty] | 0.7873 | 0 | 0 |  |  | 0
SPE112 | [5 empty] | 0.7873 | 0 | 0 |  |  | 0
SPE113 | 2013-01-22 | 318.1 | 311 |  |  | 0.7873 | 1135.085 | 1109.75 |  |  | 1122.417
SPE114 | 2013-01-22 | 309.5 | 308.8 |  |  | 0.7873 | 1104.397 | 1101.899 |  |  | 1103.148
RTP-SPE095 | 2013-01-22 | 1900000 | 1900000 |  |  | 0.7873 | 6779821.6 | 6779821.6 |  |  | 6779821.6
RTP-SPE096 | 2013-01-22 | 264.5 | 268.1 |  |  | 0.7873 | 943.8225 | 956.6685 |  |  | 950.2455
RTP-SPE097 | 2013-01-22 | 7.4 | 7.3 |  |  | 0.7873 | 26.40562 | 26.04879 |  |  | 26.2272
RTP-SPE100 | 2013-01-22 | 8.9 | 9 |  |  | 0.7873 | 31.75811 | 32.11494 |  |  | 31.93653
RTP-SPE107 | 2013-01-22 | 72.4 | 72.8 |  |  | 0.7873 | 258.3469 | 259.7742 |  |  | 259.0606
RTP-SPE108 | 2013-01-22 | 397.9 | 394.8 |  |  | 0.7873 | 1419.837 | 1408.776 |  |  | 1414.306
SPE115 | [5 empty] | 0.7873 | 0 | 0 |  |  | 0
SPE116 | [5 empty] | 0.7873 | 0 | 0 |  |  | 0
SPE117 | 2014-01-24 | 32.1 | 32.1 |  |  | 0.7873 | 114.5433 | 114.5433 |  |  | 114.5433
SPE118 | 2014-01-24 | 32.2 | 32.6 |  |  | 0.7873 | 114.9001 | 116.3275 |  |  | 115.6138
SPE119 | 2014-01-24 | 32.8 | 32.5 |  |  | 0.7873 | 117.0411 | 115.9706 |  |  | 116.5059
SPE120 | 2014-01-24 | 31.9 | 32.3 |  |  | 0.7873 | 113.8296 | 115.257 |  |  | 114.5433
RTP-113 | 2014-01-24 | 209.2 | 211.2 |  |  | 0.7873 | 746.494 | 753.6307 |  |  | 750.0624
RTP-114 | 2014-01-24 | 416.5 | 420 |  |  | 0.7873 | 1486.208 | 1498.697 |  |  | 1492.453
RTP-117 | 2014-01-24 | 6600 | 7200 |  |  | 0.7873 | 23550.96 | 25691.96 |  |  | 24621.46
RTP-118 | 2014-01-24 | 222.3 | 225.6 |  |  | 0.7873 | 793.2391 | 805.0146 |  |  | 799.1269
RTP-119 | 2014-01-24 | 3500 | 3700 |  |  | 0.7873 | 12489.14 | 13202.81 |  |  | 12845.98
RTP-120 | 2014-01-24 | 230.3 | 231.2 |  |  | 0.7873 | 821.7857 | 824.9972 |  |  | 823.3915
SPE121 | [5 empty] | 0.7873 | 0 | 0 |  |  | 0
SPE122 | [5 empty] | 0.7873 | 0 | 0 |  |  | 0
SPE123 | [5 empty] | 0.7873 | 0 | 0 |  |  | 0
SPE124 | [5 empty] | 0.7873 | 0 | 0 |  |  | 0
SPE125 | [5 empty] | 0.7873 | 0 | 0 |  |  | 0
SPE126 | [5 empty] | 0.7873 | 0 | 0 |  |  | 0
SPE127 | [5 empty] | 0.7873 | 0 | 0 |  |  | 0
SPE128 | [5 empty] | 0.7873 | 0 | 0 |  |  | 0
SPE129 | [5 empty] | 0.7873 | 0 | 0 |  |  | 0
SPE130 | [5 empty] | 0.7873 | 0 | 0 |  |  | 0
SPE131 | 2014-01-30 | 146.2 | 145.6 |  |  | 0.7873 | 521.6894 | 519.5484 |  |  | 520.6189
SPE132 | 2014-01-30 | 145.3 | 145.5 |  |  | 0.7873 | 518.4779 | 519.1916 |  |  | 518.8348
SPE133 | 2014-01-30 | 117.7 | 121 |  |  | 0.7873 | 419.9921 | 431.7676 |  |  | 425.8798
SPE134 | 2014-01-30 | 159.6 | 159.7 |  |  | 0.7873 | 569.505 | 569.8618 |  |  | 569.6834
SPE135 | 2014-01-30 | 163.5 | 163.4 |  |  | 0.7873 | 583.4215 | 583.0647 |  |  | 583.2431
SPE136 | 2014-02-10 | 192.7 | 193.5 |  |  | 0.7873 | 687.6166 | 690.4713 |  |  | 689.044
SPE137 | 2014-02-10 | 172.9 | 172.9 |  |  | 0.7873 | 616.9638 | 616.9638 |  |  | 616.9638
SPE138 | 2014-02-10 | 174.2 | 170.8 |  |  | 0.7873 | 621.6026 | 609.4703 |  |  | 615.5364
SPE139 | 2014-02-18 | 162.9 | 160.2 |  |  | 0.7873 | 581.2805 | 571.646 |  |  | 576.4632
SPE140 | 2014-02-18 | 181.5 | 180.5 |  |  | 0.7873 | 647.6514 | 644.083 |  |  | 645.8672
SPE141 | 2014-02-18 | 164.4 | 164.5 |  |  | 0.7873 | 586.633 | 586.9898 |  |  | 586.8114
SPE142 | [5 empty] | 0.7873 | 0 | 0 |  |  | 0
SPE143 | [5 empty] | 0.7873 | 0 | 0 |  |  | 0
SPE144 | [5 empty] | 0.7873 | 0 | 0 |  |  | 0
SPE145 | [5 empty] | 0.7873 | 0 | 0 |  |  | 0
SPE146 | [5 empty] | 0.7873 | 0 | 0 |  |  | 0
SPE147 | [5 empty] | 0.7873 | 0 | 0 |  |  | 0
SPE148 | [5 empty] | 0.7873 | 0 | 0 |  |  | 0
SPE149 | [5 empty] | 0.7873 | 0 | 0 |  |  | 0
SPE150 | [5 empty] | 0.7873 | 0 | 0 |  |  | 0
SPE151 | [5 empty] | 0.7873 | 0 | 0 |  |  | 0
SPE152 | [5 empty] | 0.7873 | 0 | 0 |  |  | 0
SPE153 | [5 empty] | 0.7873 | 0 | 0 |  |  | 0
SPE154 | [5 empty] | 0.7873 | 0 | 0 |  |  | 0
SPE155 | [5 empty] | 0.7873 | 0 | 0 |  |  | 0
SPE156 | 2014-02-18 | 112.2 | 111.8 |  |  | 0.7873 | 400.3663 | 398.939 |  |  | 399.6526
SPE157 | 2014-02-18 | 186.4 | 187.6 |  |  | 0.7873 | 665.1362 | 669.4182 |  |  | 667.2772
SPE158 | 2014-02-18 | 167.1 | 167.7 |  |  | 0.7873 | 596.2675 | 598.4085 |  |  | 597.338
SPE159 | 2014-02-18 | 164.1 | 164.7 |  |  | 0.7873 | 585.5625 | 587.7035 |  |  | 586.633
SPE160 | 2014-02-19 | 97.5 | 95.8 |  |  | 0.7873 | 347.9119 | 341.8457 |  |  | 344.8788
SPE161 | 2014-02-19 | 174.6 | 172.7 |  |  | 0.7873 | 623.0299 | 616.2501 |  |  | 619.64
SPE162 | 2014-02-19 | 173 | 176.8 |  |  | 0.7873 | 617.3206 | 630.8802 |  |  | 624.1004
SPE163 | 2014-02-19 | 97.8 | 97.6 |  |  | 0.7873 | 348.9824 | 348.2687 |  |  | 348.6256
SPE164 | 2014-02-19 | 143 | 142.8 |  |  | 0.7873 | 510.2708 | 509.5571 |  |  | 509.9139
SPE165 | 2014-02-19 | 142 | 142.5 |  |  | 0.7873 | 506.7025 | 508.4866 |  |  | 507.5945
SPE166 | 2014-02-21 | 120.5 | 120.4 |  |  | 0.7873 | 429.9834 | 429.6266 |  |  | 429.805
SPE167 | 2014-02-21 | 151.4 | 152.5 |  |  | 0.7873 | 540.2447 | 544.1699 |  |  | 542.2073
SPE168 | 2014-02-21 | 152.6 | 152 |  |  | 0.7873 | 544.5267 | 542.3857 |  |  | 543.4562
SPE169 | 2014-02-21 | 132 | 133.9 |  |  | 0.7873 | 471.0192 | 477.799 |  |  | 474.4091
SPE170 | 2014-02-21 | 153.1 | 154.7 |  |  | 0.7873 | 546.3109 | 552.0202 |  |  | 549.1655
SPE171 | 2014-02-21 | 155 | 154.5 |  |  | 0.7873 | 553.0907 | 551.3065 |  |  | 552.1986
NWL008 | 2014-03-04 | 72.6 |  |  |  | 1 | 329.0493 |  |  |  | 329.0493
SPD932 | 2014-03-23 | 145 |  |  |  | 0.7873 | 517.4074 | 0 |  |  | 258.7037
SPD933 | 2014-03-23 | 146.8 |  |  |  | 0.7873 | 523.8304 | 0 |  |  | 261.9152
SPD934 | 2014-03-23 | 123.1 |  |  |  | 0.7873 | 439.2611 | 0 |  |  | 219.6305
SPD935 | 2014-03-23 | 147.1 |  |  |  | 0.7873 | 524.9009 | 0 |  |  | 262.4505
SPD936 | 2014-03-23 | 148.1 |  |  |  | 0.7873 | 528.4692 | 0 |  |  | 264.2346
SPE255 | 2014-04-14 | 129.2 | 131.2 |  |  | 0.7873 | 461.0279 | 468.1645 |  |  | 464.5962
SPE256 | 2014-04-14 | 118.5 | 118.8 |  |  | 0.7873 | 422.8468 | 423.9173 |  |  | 423.382
SPE257 | 2014-04-14 | 123.5 | 125.1 |  |  | 0.7873 | 440.6884 | 446.3977 |  |  | 443.5431
SPE258 | 2014-04-14 | 123.9 | 124.3 |  |  | 0.7873 | 442.1157 | 443.5431 |  |  | 442.8294
SPE259 | 2014-04-14 | 119.5 | 118.7 |  |  | 0.7873 | 426.4151 | 423.5604 |  |  | 424.9878
SPE260 | 2014-04-14 | 123.2 | 122.7 |  |  | 0.7873 | 439.6179 | 437.8337 |  |  | 438.7258
SPE261 | 2014-04-14 | 118.8 | 121.8 |  |  | 0.7873 | 423.9173 | 434.6222 |  |  | 429.2698
SPE262 | 2014-04-14 | 122.4 | 122.4 |  |  | 0.7873 | 436.7632 | 436.7632 |  |  | 436.7632
SPE263 | 2014-04-14 | 120.5 | 120.8 |  |  | 0.7873 | 429.9834 | 431.0539 |  |  | 430.5187
SPE264 | 2014-04-15 | 116.4 | 115.7 |  |  | 0.7873 | 415.3533 | 412.8555 |  |  | 414.1044
SPE265 | 2014-04-15 | 118.1 | 117.5 |  |  | 0.7873 | 421.4194 | 419.2784 |  |  | 420.3489
SPE266 | 2014-04-15 | 116.8 | 116.8 |  |  | 0.7873 | 416.7806 | 416.7806 |  |  | 416.7806
SPE267 | 2014-04-16 | 100.2 | 101.1 |  |  | 0.7873 | 357.5464 | 360.7579 |  |  | 359.1521
SPE268 | 2014-04-16 | 99.7 | 98.9 |  |  | 0.7873 | 355.7622 | 352.9076 |  |  | 354.3349
SPE269 | 2014-04-16 | 102.4 | 102.1 |  |  | 0.7873 | 365.3967 | 364.3262 |  |  | 364.8615
SPE270 | 2014-04-23 | 166.4 | 167.9 |  |  | 0.7873 | 593.7696 | 599.1221 |  |  | 596.4459
SPE271 | 2014-04-23 | 171.9 | 174.1 |  |  | 0.7873 | 613.3954 | 621.2458 |  |  | 617.3206
SPE272 | 2014-04-23 | 173.3 | 173 |  |  | 0.7873 | 618.3911 | 617.3206 |  |  | 617.8558
SPE273 | 2014-04-25 | 199.95 | 198 |  |  | 0.7873 | 713.487 | 706.5288 |  |  | 710.0079
SPE274 | 2014-04-25 | 224.5 | 228.5 |  |  | 0.7873 | 801.0894 | 815.3628 |  |  | 808.2261
SPE275 | 2014-04-25 | 227.9 | 227.5 |  |  | 0.7873 | 813.2218 | 811.7944 |  |  | 812.5081
SPE276 | 2014-04-28 | 80.97 | 81.3 |  |  | 0.7873 | 288.9274 | 290.105 |  |  | 289.5162
SPE277 | 2014-04-28 | 83.1 | 83.8 |  |  | 0.7873 | 296.528 | 299.0258 |  |  | 297.7769
SPE278 | 2014-04-28 | 79.7 | 79.9 |  |  | 0.7873 | 284.3957 | 285.1093 |  |  | 284.7525
run466 (failed) | 2014-05-08 | 64.5 | 65.2 |  |  | 1 | 292.3372 | 295.5099 |  |  | 293.9236
SPE279 | 2014-05-19 | 153.4 | 155.3 |  |  | 0.7873 | 547.3814 | 554.1612 |  |  | 550.7713
SPE280 | 2014-05-19 | 161 | 161.9 |  |  | 0.7873 | 574.5007 | 577.7122 |  |  | 576.1064
SPE281 | 2014-05-20 | 132.4 | 131.5 |  |  | 0.7873 | 472.4465 | 469.235 |  |  | 470.8408
SPE282 | 2014-05-20 | 134.1 | 134.5 |  |  | 0.7873 | 478.5127 | 479.94 |  |  | 479.2263
SPE311 | 2014-06-02 | 147.7 | 148.2 |  |  | 0.7873 | 527.0419 | 528.8261 |  |  | 527.934
SPE312 | 2014-06-02 | 149.3 | 149.2 |  |  | 0.7873 | 532.7512 | 532.3944 |  |  | 532.5728
SPE313 | 2014-06-04 | 132.2 | 135.06 |  |  | 0.7873 | 471.7328 | 481.9383 |  |  | 476.8356
SPE314 | 2014-06-04 | 135.4 | 135.6 |  |  | 0.7873 | 483.1515 | 483.8652 |  |  | 483.5083
SPE315 | 2014-06-10 | 96.5 | 96.8 |  |  | 1 | 437.3728 | 438.7325 |  |  | 438.0526
NWL015 | 2014-06-12 | 2.51 | 2.51 |  |  | 1 | 11.37622 | 11.37622 |  |  | 11.37622
WSI000 | 2014-07-08 | 83 | 83 | 83.8 |  | 1 | 376.1859 | 376.1859 | 379.8118 |  | 376.1859
SPE316 | 2014-08-04 | 28.55 | 28.86 |  |  | 0.7873 | 101.8757 | 102.9819 |  |  | 102.4288
SPE317 | 2014-08-04 | 59.7 | 59.3 |  |  | 0.7873 | 213.0291 | 211.6018 |  |  | 212.3155
SPE318 | 2014-08-04 | 52.6 | 52.5 |  |  | 0.7873 | 187.694 | 187.3372 |  |  | 187.5156
SPE319 | 2014-08-04 | 162.6 | 160.7 |  |  | 0.7873 | 580.21 | 573.4302 |  |  | 576.8201
SPE320 | 2014-08-04 | 131.4 | 131.4 |  |  | 0.7873 | 468.8782 | 468.8782 |  |  | 468.8782
SPE321 | 2014-08-04 | 129.6 | 129.3 |  |  | 0.7873 | 462.4552 | 461.3847 |  |  | 461.9199
SPE322 | 2014-08-05 | 4.8 | 4.8 |  |  | 0.7873 | 17.12797 | 17.12797 |  |  | 17.12797
SPE323 | 2014-08-05 | 4.98 | 4.99 |  |  | 0.7873 | 17.77027 | 17.80595 |  |  | 17.78811
SPE324 | 2014-08-06 | 71.6 | 68.5 |  |  | 0.7873 | 255.4922 | 244.4304 |  |  | 249.9613
SPD857 | 2014-07-15 | 131 | 133 |  |  | 0.7873 | 467.4509 | 474.5875 |  |  | 471.0192
SPD862 | 2014-07-15 | 125 | 124 |  |  | 0.7873 | 446.0409 | 442.4726 |  |  | 444.2567
SPD904 | 2014-07-15 | 190 | 205 |  |  | 0.7873 | 677.9822 | 731.5071 |  |  | 704.7446
SPD974 | 2014-07-15 | 109 | 110 |  |  | 0.7873 | 388.9477 | 392.516 |  |  | 390.7318
SPE078 | 2014-07-15 | 168 | 170 |  |  | 0.7873 | 599.479 | 606.6156 |  |  | 603.0473
SPE276 | 2014-07-15 | 85 | 87 |  |  | 0.7873 | 303.3078 | 310.4445 |  |  | 306.8761
SPD857 | 2014-07-30 | 130 | 133.5 |  |  | 0.7873 | 463.8825 | 476.3717 |  |  | 470.1271
SPD862 | 2014-07-30 | 125.6 | 126.5 |  |  | 0.7873 | 448.1819 | 451.3934 |  |  | 449.7876
SPD904 | 2014-07-30 | 190 | 191.7 |  |  | 0.7873 | 677.9822 | 684.0483 |  |  | 681.0152
SPD974 | 2014-07-30 | 120.1 | 120.1 |  |  | 0.7873 | 428.5561 | 428.5561 |  |  | 428.5561
SPE078 | 2014-07-30 | 189.5 | 189.6 |  |  | 0.7873 | 676.198 | 676.5548 |  |  | 676.3764
SPE276 | 2014-07-30 | 96.3 | 97.1 |  |  | 0.7873 | 343.6299 | 346.4846 |  |  | 345.0572
SPE365 | 2014-09-02 | 138.2 | 139.3 |  |  | 0.7873 | 493.1428 | 497.068 |  |  | 495.1054
SPE366 | 2014-09-02 | 140.9 | 141.4 |  |  | 0.7873 | 502.7773 | 504.5615 |  |  | 503.6694
SPE365 | 2014-09-03 | 146.3 | 149 |  |  | 0.7873 | 522.0463 | 531.6807 |  |  | 526.8635
SPE366 | 2014-09-03 | 148.9 | 148.5 |  |  | 0.7873 | 531.3239 | 529.8966 |  |  | 530.6102
SPE367 | 2014-09-03 | 103.3 | 105.6 |  |  | 0.7873 | 368.6082 | 376.8153 |  |  | 372.7118
SPE368 | 2014-09-03 | 92.1 | 93.6 |  |  | 0.7873 | 328.6429 | 333.9954 |  |  | 331.3192
SPE369 | 2014-09-03 | 126.7 | 126.6 |  |  | 0.7873 | 452.107 | 451.7502 |  |  | 451.9286
SPE370 | 2014-09-03 | 130.2 | 128.5 |  |  | 0.7873 | 464.5962 | 458.53 |  |  | 461.5631
SPE371 | 2014-09-03 | 105.7 | 107.4 |  |  | 0.7873 | 377.1722 | 383.2383 |  |  | 380.2053
SPE372 | 2014-09-03 | 92.3 | 93.8 |  |  | 0.7873 | 329.3566 | 334.7091 |  |  | 332.0328
SPE373 | 2014-09-03 | 127.7 | 124.7 |  |  | 0.7873 | 455.6754 | 444.9704 |  |  | 450.3229
SPE374 | 2014-09-03 | 124.1 | 124.8 |  |  | 0.7873 | 442.8294 | 445.3272 |  |  | 444.0783
SPE375 | 2014-09-03 | 83.4 | 83.6 |  |  | 0.7873 | 297.5985 | 298.3121 |  |  | 297.9553
SPE376 | 2014-09-03 | 84.1 | 84.2 |  |  | 0.7873 | 300.0963 | 300.4531 |  |  | 300.2747
SPE377 | 2014-09-04 | 118.6 | 119.2 |  |  | 0.7873 | 423.2036 | 425.3446 |  |  | 424.2741
SPE378 | 2014-09-04 | 117.5 | 118.6 |  |  | 0.7873 | 419.2784 | 423.2036 |  |  | 421.241
SPE379 | 2014-09-04 | 102.5 | 103.1 |  |  | 0.7873 | 365.7535 | 367.8945 |  |  | 366.824
SPE380 | 2014-09-04 | 79.6 | 79.9 |  |  | 0.7873 | 284.0388 | 285.1093 |  |  | 284.5741
SPE381 | 2014-09-04 | 11 | 11.2 |  |  | 0.7873 | 39.2516 | 39.96526 |  |  | 39.60843
SPE382 | 2014-09-04 | 8.2 | 8.2 |  |  | 0.7873 | 29.26028 | 29.26028 |  |  | 29.26028
SPE383 | 2014-09-04 | 12.8 | 13 |  |  | 0.7873 | 45.67459 | 46.38825 |  |  | 46.03142
SPE384 | 2014-09-04 | 8.4 | 8.3 |  |  | 0.7873 | 29.97395 | 29.61712 |  |  | 29.79553
SPE385 | 2014-09-10 | 159.6 | 159.5 |  |  | 0.7873 | 569.505 | 569.1482 |  |  | 569.3266
SPE386 | 2014-09-10 | 141.9 | 141.7 |  |  | 0.7873 | 506.3456 | 505.632 |  |  | 505.9888
SPE387 | 2014-09-10 | 115.9 | 119.4 |  |  | 0.7873 | 413.5691 | 426.0583 |  |  | 419.8137
SPE388 | 2014-09-10 | 75.7 | 75.6 |  |  | 0.7873 | 270.1224 | 269.7655 |  |  | 269.9439
SPE389 | 2014-09-10 | 8.8 | 8.8 |  |  | 0.7873 | 31.40128 | 31.40128 |  |  | 31.40128
SPE390 | 2014-09-10 | 8.9 | 9 |  |  | 0.7873 | 31.75811 | 32.11494 |  |  | 31.93653
SPE391 | 2014-09-10 | 7.6 | 7.6 |  |  | 0.7873 | 27.11929 | 27.11929 |  |  | 27.11929
SPE392 | 2014-09-10 | 9.1 | 9 |  |  | 0.7873 | 32.47178 | 32.11494 |  |  | 32.29336
SPE393 | 2014-09-10 | 9.1 | 9 |  |  | 0.7873 | 32.47178 | 32.11494 |  |  | 32.29336
SPE394 | 2014-09-10 | 7.6 | 7.6 |  |  | 0.7873 | 27.11929 | 27.11929 |  |  | 27.11929
SPE395 | 2014-09-17 |  |  |  |  | 0.7873 | 0 | 0 |  |  | 0
SPE396 | 2014-09-17 |  |  |  |  | 0.7873 | 0 | 0 |  |  | 0
SPE397 | 2014-09-17 | 163.3 | 165.6 |  |  | 0.7873 | 582.7078 | 590.915 |  |  | 586.8114
SPE398 | 2014-09-17 | 146.9 | 151.7 |  |  | 0.7873 | 524.1873 | 541.3152 |  |  | 532.7512
SPE399 | 2014-09-17 | 147.4 | 144.4 |  |  | 0.7873 | 525.9714 | 515.2664 |  |  | 520.6189
SPE400 | 2014-09-18 | 143.9 | 145.9 |  |  | 0.7873 | 513.4823 | 520.6189 |  |  | 517.0506
SPE401 | 2014-09-18 | 126.6 | 126.8 |  |  | 0.7873 | 451.7502 | 452.4639 |  |  | 452.107
SPE402 | 2014-09-18 | 123 | 125.1 |  |  | 0.7873 | 438.9042 | 446.3977 |  |  | 442.651
SPE403 | 2014-09-18 | 139.1 | 139.1 |  |  | 0.7873 | 496.3543 | 496.3543 |  |  | 496.3543
SPE404 | 2014-09-18 | 118.8 | 120.1 |  |  | 0.7873 | 423.9173 | 428.5561 |  |  | 426.2367
SPE405 | 2014-09-18 | 119.7 | 119.6 |  |  | 0.7873 | 427.1288 | 426.7719 |  |  | 426.9503
SPE389 | 2014-09-18 | 8.8 | 8.8 |  |  | 0.7873 | 31.40128 | 31.40128 |  |  | 31.40128
SPE390 | 2014-09-18 | 8.9 | 9 |  |  | 0.7873 | 31.75811 | 32.11494 |  |  | 31.93653
SPE391 | 2014-09-18 | 7.5 | 7.6 |  |  | 0.7873 | 26.76245 | 27.11929 |  |  | 26.94087
SPE410 | 2014-09-25 | 113.6 | 114 |  |  | 0.7873 | 405.362 | 406.7893 |  |  | 406.0756
SPE411 | 2014-09-25 | 111.6 | 112.7 |  |  | 0.7873 | 398.2253 | 402.1505 |  |  | 400.1879
SPE412 | 2014-09-26 | 262.3 | 262.2 |  |  | 0.7873 | 935.9722 | 935.6154 |  |  | 935.7938
SPE413 | 2014-09-26 | 259.3 | 259.2 |  |  | 0.7873 | 925.2672 | 924.9104 |  |  | 925.0888
SPE414 | 2014-09-26 | 183.4 | 184.5 |  |  | 0.7873 | 654.4312 | 658.3564 |  |  | 656.3938
SPE415 | 2014-09-26 | 184.3 | 184.8 |  |  | 0.7873 | 657.6427 | 659.4269 |  |  | 658.5348
SPE416 | 2014-09-26 | 145.3 | 145.1 |  |  | 0.7873 | 518.4779 | 517.7643 |  |  | 518.1211
SPE417 | 2014-09-26 | 145.1 | 148.5 |  |  | 0.7873 | 517.7643 | 529.8966 |  |  | 523.8304
SPE418 | 2014-09-26 | 199.9 | 199 |  |  | 0.7873 | 713.3086 | 710.0971 |  |  | 711.7028
SPE419 | 2014-09-26 | 196 | 197.2 |  |  | 0.7873 | 699.3921 | 703.6741 |  |  | 701.5331
SPE420 | 2014-09-26 | 118.4 | 119.7 |  |  | 0.7873 | 422.4899 | 427.1288 |  |  | 424.8093
SPE421 | 2014-09-26 | 116.5 | 118.1 |  |  | 0.7873 | 415.7101 | 421.4194 |  |  | 418.5648
SPE422 | 2014-09-26 | 146.8 | 146.4 |  |  | 0.7873 | 523.8304 | 522.4031 |  |  | 523.1168
SPE423 | 2014-09-26 | 145.1 | 146.1 |  |  | 0.7873 | 517.7643 | 521.3326 |  |  | 519.5484
SPE424 | 2014-09-26 | 18.7 | 19.3 |  |  | 0.7873 | 66.72772 | 68.86871 |  |  | 67.79822
SPE425 | 2014-09-30 | 60.4 | 61.4 |  |  | 0.7873 | 215.527 | 219.0953 |  |  | 217.3111
SPE426 | 2014-09-30 | 59.8 | 59.6 |  |  | 0.7873 | 213.386 | 212.6723 |  |  | 213.0291
SPE427 | 2014-09-30 | 64.1 | 63.3 |  |  | 0.7873 | 228.7298 | 225.8751 |  |  | 227.3024
SPE428 | 2014-09-30 | 62.7 | 62.9 |  |  | 0.7873 | 223.7341 | 224.4478 |  |  | 224.0909
SPE429 | 2014-09-30 | 27.3 | 27.1 |  |  | 0.7873 | 97.41533 | 96.70167 |  |  | 97.0585
SPE430 | 2014-10-01 | 44.6 | 44.8 |  |  | 1 | 202.1433 | 203.0497 |  |  | 202.5965
SPE444 | 2014-11-04 | 263.4 | 265 |  |  | 0.7873 | 939.8974 | 945.6067 |  |  | 942.752
SPE445 | 2014-11-04 | 204.6 | 205.4 |  |  | 0.7873 | 730.0797 | 732.9344 |  |  | 731.5071
SPE446 | 2014-11-04 | 208.1 | 209.3 |  |  | 0.7873 | 742.5689 | 746.8509 |  |  | 744.7099
WSi002-peice0 | 2014-11-04 | 107.9 |  |  |  | 0.7873 | 385.0225 | 0 |  |  | 192.5112
WSi002-peice | 2014-11-04 | 111.7 |  |  |  | 0.7873 | 398.5821 | 0 |  |  | 199.2911
SPE447 | 2014-11-05 | 251.7 | 252.8 |  |  | 0.7873 | 898.1479 | 902.0731 |  |  | 900.1105
SPE448 | 2014-11-05 | 195.8 | 192.8 |  |  | 0.7873 | 698.6785 | 687.9735 |  |  | 693.326
SPE449 | 2014-11-05 | 195.7 | 199.5 |  |  | 0.7873 | 698.3216 | 711.8813 |  |  | 705.1014
SPE450 | 2014-11-12 | 155.8 | 159.7 |  |  | 0.7873 | 555.9454 | 569.8618 |  |  | 562.9036
SPE451 | 2014-11-12 | 162.8 | 168.7 |  |  | 0.7873 | 580.9237 | 601.9768 |  |  | 591.4502
SPE452 | 2014-11-12 | 121.5 | 124.2 |  |  | 0.7873 | 433.5517 | 443.1862 |  |  | 438.369
SPE461 | 2014-11-25 | 156.3 | 159.3 |  |  | 0.7873 | 557.7295 | 568.4345 |  |  | 563.082
SPE462 | 2014-11-25 | 92.5 | 93 |  |  | 0.7873 | 330.0703 | 331.8544 |  |  | 330.9623
SPE463 | 2014-11-25 | 127.3 | 129.3 |  |  | 0.7873 | 454.248 | 461.3847 |  |  | 457.8164
SPE464 | 2014-12-02 | 159.1 | 159.8 |  |  | 0.7873 | 567.7208 | 570.2187 |  |  | 568.9698
SPE465 | 2014-12-02 | 103.2 | 103.4 |  |  | 0.7873 | 368.2514 | 368.965 |  |  | 368.6082
SPE466 | 2014-12-02 | 127.8 | 127 |  |  | 0.7873 | 456.0322 | 453.1775 |  |  | 454.6049
SPE467 | 2014-12-15 | 150.2 | 155.3 |  |  | 0.7873 | 535.9627 | 554.1612 |  |  | 545.062
SPE468 | 2014-12-15 | 123.1 | 122.8 |  |  | 0.7873 | 439.2611 | 438.1906 |  |  | 438.7258
SPE469 | 2014-12-16 | 146.2 | 147.1 |  |  | 0.7873 | 521.6894 | 524.9009 |  |  | 523.2952
SPE470 | 2014-12-16 | 121.7 | 123.7 |  |  | 0.7873 | 434.2654 | 441.4021 |  |  | 437.8337
[6 empty] | 0.7873 | 0 | 0 |  |  | 0
[6 empty] | 0.7873 | 0 | 0 |  |  | 0
[6 empty] | 0.7873 | 0 | 0 |  |  | 0
[6 empty] | 0.7873 | 0 | 0 |  |  | 0
[6 empty] | 0.7873 | 0 | 0 |  |  | 0
[6 empty] | 0.7873 | 0 | 0 |  |  | 0
[6 empty] | 0.7873 | 0 | 0 |  |  | 0
[6 empty] | 0.7873 | 0 | 0 |  |  | 0
[6 empty] | 0.7873 | 0 | 0 |  |  | 0
[6 empty] | 0.7873 | 0 | 0 |  |  | 0
[6 empty] | 0.7873 | 0 | 0 |  |  | 0
[6 empty] | 0.7873 | 0 | 0 |  |  | 0
[6 empty] | 0.7873 | 0 | 0 |  |  | 0
Note on V117: On HAK097 and 098 the films should have the same dimensions as all else (1cm diameter) but the substrate is much larger --AEDane Tuesday, March 20, 2012 3:16:24 PM
Note on J186: New Sample Holder
Note on K545: mixed MgO and SiN deposition. Uniformity of SiN looks good.
Note on A598: I retook these values shortly after this when noticing that the Rs was much lower prior to Tc'ing SPD604; the new values are listed as the inital Rs.
Note on A599: I retook these values shortly after this when noticing that the Rs was much lower prior to Tc'ing SPD604; the new values are listed as the inital Rs.
Note on A600: I retook these values shortly after this when noticing that the Rs was much lower prior to Tc'ing SPD604; the new values are listed as the inital Rs.
Note on A601: I retook these values shortly after this when noticing that the Rs was much lower prior to Tc'ing SPD604; the new values are listed as the inital Rs.
Note on A602: I retook these values shortly after this when noticing that the Rs was much lower prior to Tc'ing SPD604; the new values are listed as the inital Rs.
Note on A603: I retook these values shortly after this when noticing that the Rs was much lower prior to Tc'ing SPD604; the new values are listed as the inital Rs.
Note on A604: I retook these values shortly after this when noticing that the Rs was much lower prior to Tc'ing SPD604; the new values are listed as the inital Rs.
Note on A605: I retook these values shortly after this when noticing that the Rs was much lower prior to Tc'ing SPD604; the new values are listed as the inital Rs.

## CL_data
Data Taken by CL to compare thickness measured with IR and visible transm.
SPD# | Initial Tc | Recent Tc | Previous Thickness | Thickness | Thickness % change | Absorp. Coeff | Trans. Coeff | Reflec. Coeff | Avg. Sheet Resistance (not adjusted) | Rsheet: | Rsheet_old: | Rsheet, % change: | Rho OLD | Rho New | Rho change: |  | IR Trans % | IR thickness
238 | 13.2 | 13.3 | 6.2 | 6.24 | 0.6452% | 0.2984 | 0.49 | 0.21 | 56.3 | 200.991 | 188.4077 | 6.679% | 1168.128 | 1254.18384 | 7.367% | 6.679% | 0.289 | 8.7 | 0.3881598 | 6.2 | 0.004975347
246 | 12 | 11.97 | 4.4 | 4.4 | 0% | 0.237 | 0.572 | 0.19 | 92.1 | 328.797 | 297.8364 | 10.4% | 1310.48 | 1446.7068 | 10.4% | 10.4% | 0.3783 | 6.2 | 0.4143188 | 4.4 | 0.00304139
268 | 13.4 | 13.55 | 7.9 | 7.83 | -0.8861% | 0.3264 | 0.4328 | 0.2408 | 43 | 153.51 | 146.8961 | 4.502% | 1160.479 | 1201.9833 | 3.576% | 4.502% | 0.226 | 11.2 | 0.3403657 | 7.9 | 0.006514234
270 | 14.5 | 14.52 | 9.3 | 9.33 | 0.3226% | 0.339 | 0.3865 | 0.2745 | 30.6 | 109.242 | 103.6004 | 5.446% | 963.484 | 1019.22786 | 5.786% | 5.446% | 0.177 | 14 | 0.4802785 | 9.3 | 0.009153988
292 | n/a | ~7 | 2.4 | 2.52 | 5% | 0.1645 | 0.6763 | 0.1592 | 288 | 1028.16 | 853.6628 | 20.44% | 2048.791 | 2590.9632 | 26.46% | 20.44% | 0.5857 | 2.9 | 0.4073231 | 2.4 | 0.0009726113
549 | n/a |  | 3.29 | 2.234 | -32.1% | 0.2759 | 0.6335 | 0.0905 | 190.5 | 680.085 | 592.4315 | 14.8% | 1949.1 | 1519.30989 | -22.05% | 14.8% | 0.492 | 4.1 | 0.4240352 | 3.29 | 0.001470404
560 | n/a |  | 5.16 | 5.09 | -1.357% | 0.2601 | 0.5394 | 0.2005 | 117.3 | 418.761 | 385.4685 | 8.637% | 1989.018 | 2131.49349 | 7.163% | 8.637% | 0.38 | 6.2 | 0.4102318 | 5.16 | 0.002387997
662 | 9.1 | 8.94 | 4.14 | 4.123 | -0.4106% | 0.2311 | 0.5856 | 0.1833 | 105.8 | 377.706 | 366.6456 | 3.017% | 1517.913 | 1557.281838 | 2.594% | 3.017% | 0.388 | 6 | 0.1212319 | 4.14 | 0.002647562
774 | 8.8 | 8.67 | 6.88 | 6.77 | -1.599% | 0.3028 | 0.4705 | 0.2267 | 148.4 | 529.788 | 501.0823 | 5.729% | 3447.446 | 3586.66476 | 4.038% | 5.729% | 0.435 | 5.1 | 0.3727811 | 6.88 | 0.001887547
[18 empty] | mean: | 0.3731918
[18 empty] | st dev: | 0.1018986

## Film Inventory 10_15_2012
Sample Name: | In Nitrogen box? | Notes:
ANM023 | no |  | Total films in Nitrogen box: | 31
ANM024 | yes | black tape residue
ANM025 | yes | patterned
ANM026 | yes | black tape residue
ANM027 | no
ANM028 | no
ANM029 | no
ANM030 | yes | black tape residue
ANM031 | no
ANM032 | no
ANM033 | no
ANM034 | yes | black tape residue
ANM035 | no
ANM036 | no
SPD001 | yes | somewhat clean, residue from old plate
SPD002 | yes | somewhat clean, residue from old plate
SPD003 | yes | somewhat clean, residue from old plate
SPD004 | yes | somewhat clean, residue from old plate
SPD005 | no
SPD006 | no
SPD007 | no
SPD008 | no
SPD009 | no
SPD010 | no
SPD011 | no
SPD012 | no
SPD013 | no
SPD014 | no
SPD015 | no
SPD016 | no
SPD017 | yes | partially etched
SPD018 | yes | somewhat clean, residue from old plate
SPD019 | yes | somewhat clean, residue from old plate
SPD020 | yes | somewhat clean, residue from old plate
SPD021 | yes | somewhat clean, residue from old plate
SPD022 | yes | somewhat clean, residue from old plate
SPD023 | yes | somewhat clean, residue from old plate
SPD024 | yes | somewhat clean, residue from old plate
SPD025 | yes | clean
SPD026 | no
SPD027 | no
SPD028 | yes | clean
SPD029 | no
SPD030 | yes | clean
SPD031 | no
SPD032 | no
SPD033 | no
SPD034 | no
SPD035 | no
SPD036 | no
SPD037 | yes | somewhat clean
SPD038 | yes | somewhat clean
SPD039 | yes | somewhat clean
SPD040 | yes | somewhat clean
SPD041 | yes | appear damaged
SPD042 | yes | appear damaged
SPD043 | yes | appear damaged
SPD044 | yes | appear damaged
SPD045 | no
SPD046 | no
SPD047 | no
SPD048 | no
SPD049 | no
SPD050 | no
SPD051 | no
SPD052 | no
SPD053 | no
SPD054 | no
SPD055 | no
SPD056 | no
SPD057 | no
SPD058 | no
SPD059 | no
SPD060 | no
SPD061 | yes | somewhat clean
SPD062 | no
SPD063 | no
SPD064 | no
SPD065 | no
SPD066 | no
SPD067 | no
SPD068 | no
SPD069 | no
SPD070 | no
SPD071 | no
SPD072 | no
SPD073 | no
SPD074 | yes | dirty
SPD075 | no
SPD076 | yes | etched
HAK097/HAK098
SPD077 | yes | somewhat clean
SPD078 | yes | somewhat clean
SPD079 | yes | somewhat clean
SPD080 | yes | black marker
SPD081 | no
SPD082 | no
SPD083 | yes | patterned, no gold?
SPD084 | no
SPD085 | no
SPD086 | no
SPD087 | no
SPD088 | no
SPD089 | no
SPD090 | no
SPD091 | no
SPD092 | no
SPD093 | no
SPD094 | no
SPD095 | no
SPD096 | no
SPD097 | no
SPD098 | no
SPD099 | no
SPD100 | no
SPD101 | yes | broken
SPD102 | yes | broken
SPD103 | no
SPD104 | no
SPD105 | yes | clean
SPD106 | no
SPD107 | no
SPD108 | no
SPD109 | no
SPD110 | no
SPD111 | no
SPD112 | no
SPD113 | yes
SPD114 | yes
SPD115 | yes
SPD116 | yes
GSD001 | yes | glass slide
GSD002 | yes | glass slide
GSD003 | yes | glass slide
GSD004 | yes | glass slide
GSD005 | yes | glass slide
GSD006 | yes | glass slide
GSD007 | yes | glass slide
GSD008 | yes | glass slide
GSD009 | yes | glass slide
GSD010 | yes | glass slide
GSD011 | yes | glass slide
GSD012 | yes | glass slide
GSD013 | yes | glass slide
GSD014 | yes | glass slide
GSD015 | yes | glass slide
GSD016 | yes | glass slide
GSD017 | yes | glass slide
GSD018 | yes | glass slide
GSD019 | yes | glass slide
GSD020 | yes | glass slide
GSD021 | yes | glass slide
GSD022 | yes | glass slide
GSD023 | yes | glass slide
GSD024 | yes | glass slide
GSD025 | yes | glass slide
GSD026 | yes | glass slide
GSD027 | yes | glass slide
GSD028 | yes | glass slide
GSD029 | yes | glass slide
GSD030 | yes | glass slide
GSD031 | yes | glass slide
GSD032 | yes | glass slide
GSD033 | yes | glass slide
GSD034 | yes | glass slide
GSD035 | yes | glass slide
GSD036 | yes | glass slide
SPD117 | no
SPD118 | yes
SPD119 | yes
SPD120 | yes
SPD121 | no
SPD122 | no
SPD123 | yes | mostly clean
SPD124 | yes | mostly clean
SPD125 | yes | mostly clean
SPD126 | yes | mostly clean
SPD127 | yes | mostly clean
SPD128 | yes | mostly clean
SPD129 | yes | mostly clean
SPD130 | yes | mostly clean
SPD131 | yes | mostly clean
SPD132 | yes | mostly clean
SPD133 | yes | mostly clean
SPD134 | yes | mostly clean
SPD135 | yes | mostly clean
SPD136 | yes | mostly clean
SPD137BAD | yes | mostly clean
SPD138BAD | yes | mostly clean
SPD139BAD | yes | mostly clean
SPD140BAD | yes | mostly clean
SPD141 | yes | mostly clean
SPD142 | yes | mostly clean
SPD143 | yes | mostly clean
SPD144 | yes | mostly clean
GSD037 | yes | glass slide
GSD038 | yes | glass slide
GSD039 | yes | glass slide
GSD040 | yes | glass slide
SPD145 | yes | mostly clean
SPD146 | yes | mostly clean
SPD147 | yes | mostly clean
SPD148 | yes | mostly clean
SPD149 | no
SPD150 | no
SPD151 | no
SPD152 | no
SPD153 | yes | mostly clean
SPD154 | yes | mostly clean
SPD155 | yes | mostly clean
SPD156 | yes | mostly clean
SPD157 | no
SPD158 | yes | mostly clean
SPD159 | yes | mostly clean
SPD160 | yes | mostly clean
SPD161 | yes | mostly clean
SPD162 | yes | mostly clean
SPD163 | yes | mostly clean
SPD164 | yes | mostly clean
SPD165 | yes | mostly clean
SPD166 | yes | mostly clean
SPD167 | yes | mostly clean
SPD168 | yes | mostly clean
SPD169 | no
SPD170 | no
SPD171 | no
SPD172 | yes | mostly clean
SPD173 | no
SPD174 | no
SPD175 | no
SPD176 | no
SPD177 | yes | mostly clean
SPD178 | yes | mostly clean
SPD179 | yes | chipped corner
SPD180 | yes | mostly clean
SPD181 | no
SPD182 | no
SPD183 | no
SPD184 | no
SPD185 | yes | mostly clean
SPD186 | yes | mostly clean
SPD187 | no
SPD188 | yes | mostly clean
SPD189 | yes | mostly clean
SPD190 | yes | mostly clean
SPD191 | yes | mostly clean
SPD192 | yes | mostly clean
SPD193 | yes | mostly clean
SPD194 | yes | mostly clean
SPD195 | yes | mostly clean
SPD196 | yes | mostly clean
SPD197 | no
SPD198 | yes | mostly clean
SPD199 | no
SPD200 | no
SPD201 | yes | dirty / cracked
SPD202 | yes | dirty / cracked
SPD203 | yes | dirty / cracked
SPD204 | yes | dirty / cracked
SPD205 | no
SPD206 | yes | mostly clean
SPD207 | no
SPD208 | no
SPD209 | no
SPD210 | no
SPD211 | no
SPD212 | no
SPD213 | no
SPD214 | no
SPD215 | no
SPD216 | yes | mostly clean
SPD217 | no
SPD218 | no
SPD219 | no
SPD220 | no
SPD221 | yes | glass slide
SPD222 | yes | glass slide
SPD223 | yes | glass slide
SPD224 | yes | glass slide
SPD225 | no
SPD226 | no
SPD227 | yes | glass slide
SPD228 | no
SPD229 | no
SPD230 | yes | mostly clean
SPD231 | yes | mostly clean
SPD232 | yes | very thick
SPD233 | yes | very thick
SPD234 | yes | very thick
SPD235 | yes | very thick
SPD236 | yes
SPD237 | yes
SPD238 | yes
SPD239 | yes
SPD240 | yes
SPD241 | yes
SPD242 | yes
SPD243 | yes
SPD244 | yes
SPD245 | yes
SPD246 | yes
SPD247 | no
SPD248 | no
SPD249 | no
SPD250 | no
SPD251 | no
SPD253 | no
SPD254 | yes | very thick
SPD255 | no
SPD256 | no
SPD257 | yes | very thick
SPD258 | no
SPD259 | no
SPD260 | yes
SPD261 | no
SPD262 | no
SPD263 | no
SPD264 | no
SPD265 | yes | mostly clean
SPD266 | yes | mostly clean
SPD267 | yes | mostly clean
SPD268 | yes | mostly clean
SPD269 | yes | mostly clean
SPD270 | yes | mostly clean
SPD271 | yes | mostly clean
SPD272 | yes | mostly clean
SPD273 | no
SPD274 | no
SPD275 | no
SPD276 | no
SPD277 | no
SPD278 | no
SPD279 | yes
SPD280 | no
SPD281 | no
SPD282 | no
SPD283 | yes
SPD284 | yes
SPD285 | yes
SPD286 | yes
SPD287 | yes | used for auger?
SPD288 | yes | used for auger?
SPD289 | yes | used for auger?
SPD290 | yes | used for auger?
SPD291 | yes
SPD292 | yes
SPD293 | yes
SPD294 | yes
SPD295 | no
SPD296 | no
SPD297 | no
SPD298 | no
SPD299 | yes
SPD300 | yes
SPD301 | yes
SPD302 | yes
SPD303 | yes
SPD304 | yes
SPD305 | yes
SPD306 | yes
SPD307 | yes
SPD308 | yes
SPD309 | yes
SPD310 | yes
SPD311 | yes
SPD312 | yes
SPD313 | yes
SPD314 | yes
SPD315 | yes
SPD316 | yes
SPD317 | yes
SPD318 | yes
SPD319 | yes
SPD320 | yes
SPD321 | yes
SPD322 | yes
SPD323 | yes
SPD324 | yes
SPD325 | yes
SPD354 | no
SPD355 | yes
SPD356 | yes
SPD357 | yes
SPD358 | no
SPD359 | yes
SPD360 | no
SPD361 | yes
SPD362 | yes
SPD363 | yes
SPD364 | no
SPD365 | no
SPD366 | yes
SPD367 | yes
SPD368 | yes
SPD369 | yes
SPD370 | yes
SPD371 | yes
SPD372 | yes
SPD373 | yes
SPD374 | yes
SPD375 | yes
SPD376 | yes
SPD377 | yes
SPD378 | yes
SPD379 | yes
SPD380 | yes
SPD381 | yes
SPD382 | yes | patterned?
SPD383 | yes | patterned?
SPD384 | yes
SPD252 | no
SPD385 | yes
SPD386 | yes
SPD387 | yes
SPD388 | yes
SPD389 | yes
SPD390 | yes
SPD391 | yes
SPD392 | no
SPD393 | no
SPD394 | yes
SPD395 | yes
SPD396 | yes
SPD397 | yes
SPD398 | yes
SPD399 | yes
SPD400 | yes
SPD401 | yes
SPD402 | no
SPD403 | no
SPD404 | yes
SPD405 | yes
SPD410 | yes
SPD411 | yes
SPD412 | yes
SPD413 | yes
SPD414 | yes
SPD415 | no
SPD416 | yes
SPD417 | yes
SPD418 | yes
SPD419 | yes
SPD420 | yes
SPD421 | yes
SPD422 | yes
SPD423 | yes
SPD424 | yes
SPD425 | yes
SPD426 | yes
SPD427 | yes
SPD428 | yes
SPD429 | yes
SPD430 | yes
SPD431 | yes
SPD432 | yes
SPD433 | yes
SPD434 | yes
SPD435 | yes
SPD436 | yes
SPD437 | yes
SPD438 | yes
SPD439 | yes
SPD440 | yes
SPD441 | yes
SPD442 | yes
SPD443 | yes
SPD444 | yes
SPD445 | yes
SPD446 | yes
SPD447 | yes
SPD448 | yes
SPD449 | yes
SPD450 | yes
SPD451 | no
SPD452 | yes
SPD453 | yes
SPD454 | yes
SPD455 | no
SPD456 | yes
SPD457 | yes
SPD458 | no
SPD459 | yes
SPD460 | yes
SPD461 | yes
SPD-462 | yes
SPD-463 | yes
SPD-464 | yes
SPD-465 | yes
SPD-466 | yes
SPD-467 | no
SPD-468 | yes
SPD-469 | yes
SPD-470 | yes
SPD-471 | yes
SPD-472 | yes
SPD-473 | yes
SPD-474 | yes
SPD-475 | no
SPD-476 | no
SPD-477 | yes
SPD-478 | no
SPD-479 | no
SPD-480 | no
SPD-481 | yes
SPD-482 | yes
SPD-483 | yes
SPD-484 | yes
SPD-485 | yes
SPD-486 | no
SPD-487 | no
SPD-488 | yes
SPD-489 | yes
SPD-490 | no
SPD-491 | no
SPD-492 | yes
SPD-493 | yes
SPD-494 | yes
SPD-495 | no
SPD-496 | yes
SPD-497 | yes
SPD-498 | yes
SPD-499 | yes
SPD-500 | yes
SPD-501 | yes
SPD-502 | yes
SPD-503 | yes
SPD-504 | yes
SPD-505 | yes
SPD-506 | yes
SPD-507 | yes
SPD-508 | no
SPD-509 | no
SPD-510 | yes
SPD-511 | yes
SPD-512 | yes
SPD-513 | yes
SPD-514 | yes
SPD-515 | yes
SPD-516 | yes
SPD-517 | yes
SPD-518 | yes
SPD-519 | yes
SPD-520 | yes
SPD-521 | yes
ANM005 | yes | surface dirty /indium
ANM006 | yes | surface dirty /indium
ANM007 | yes | surface dirty /indium
ANM008 | yes | surface dirty /indium
ANM015 | yes | Coated in resist? Yellow
ANM016 | yes | Coated in resist? Yellow
DTM005 | yes | no film?
DTM006 | yes | Dirty, on Sin ?
ANM017 | yes | Clover leaf resistance pattern
ANM019 | yes | Clover leaf resistance pattern
LMS172 | yes | clean
LMS196 | yes | split in half
LMS188 | yes | etched somewhat (auger?)
LMS192 | yes | etched somewhat (auger?)
LMS198 | yes | Clover leaf resistance pattern
LMS199 | yes | Clover leaf resistance pattern
LMS200 | yes | Clover leaf resistance pattern
LMS171 | yes | small piece remaining
LMS141 | yes | small piece remaining
LMS149 | yes | slight dust
LMS150 | yes | slight dust
LMS151 | yes | slight dust
LMS152 | yes | slight dust
LMS153 | yes | slight dust
LMS154 | yes | slight dust
LMS155 | yes | slight dust
LMS156 | yes | slight dust
LMS157 | yes | slight dust
LMS158 | yes | slight dust
LMS159 | yes | slight dust
LMS160 | yes | slight dust
LMS165 | yes | dusty
LMS167 | yes | dusty
LMS168 | yes | clean
LMS169 | yes | dusty
LMS170 | yes | clean
LMS173 | yes | clean; very thin
LMS174 | yes | clean; very thin
LMS175 | yes | clean; very thin
LMS176 | yes | clean; very thin
LMS177 | yes | clean; very thin
LMS178 | yes | clean; very thin
LMS179 | yes | clean; very thin
LMS180 | yes | clean; very thin
LMS181 | yes | clean; very thin
LMS182 | yes | clean; very thin
LMS183 | yes | clean; very thin
LMS184 | yes | clean; very thin
LMS185 | yes | clean; look thick
LMS186 | yes | clean; look thick
LMS187 | yes | clean; look thick
LMS189 | yes | clean; look thick
LMS190 | yes | clean; look thick
LMS191 | yes | clean; look thick
LMS193 | yes | dirty, look thick
LMS194 | yes | dirty, look thick
LMS195 | yes | dirty, look thick
LMS002 | yes | patterned?
LMS004 | yes | thick coating of gold
LMS007 | yes | slightly dusty
LMS008 | yes | slightly dusty
LMS009 | yes | clean
LMS010 | yes | clean
LMS011 | yes | clean
LMS012 | yes | clean
LMS013 | yes | clean; very thin
LMS014 | yes | clean; very thin
LMS015 | yes | clean; very thin
LMS016 | yes | clean; very thin
LMS017 | yes | clean; somewhat thin; marks due to old plate
LMS018 | yes | clean; somewhat thin; marks due to old plate
LMS019 | yes | clean; somewhat thin; marks due to old plate
LMS020 | yes | clean; somewhat thin; marks due to old plate
LMS021 | yes | clean; somewhat thin; marks due to old plate
LMS022 | yes | clean; somewhat thin; marks due to old plate
LMS023 | yes | clean; somewhat thin; marks due to old plate
LMS024 | yes | clean; somewhat thin; marks due to old plate
LMS025 | yes | clean; somewhat thin; marks due to old plate
LMS026 | yes | clean; somewhat thin; marks due to old plate
LMS027 | yes | clean; somewhat thin; marks due to old plate
LMS028 | yes | clean; somewhat thin; marks due to old plate
LMS029 | yes | clean; somewhat thin; marks due to old plate
LMS030 | yes | clean; somewhat thin; marks due to old plate
LMS031 | yes | clean; somewhat thin; marks due to old plate
LMS032 | yes | clean; somewhat thin; marks due to old plate
LMS033 | yes | clean; thin
LMS034 | yes | clean; thin
LMS035 | yes | clean; thin
LMS036 | yes | clean; thin
LMS037 | yes | clean; very thin
LMS038 | yes | clean; very thin
LMS039 | yes | clean; very thin
LMS040 | yes | clean; very thin
LMS041 | yes | clean
LMS042 | yes | clean
LMS043 | yes | clean
LMS044 | yes | clean
LMS101 | yes | clean, very thin
LMS102 | yes | clean, very thin
LMS103 | yes | clean, very thin
LMS104 | yes | clean, very thin
LMS105 | yes | clean, very thin
LMS106 | yes | clean, very thin
LMS107 | yes | clean, very thin
LMS108 | yes | clean, very thin
LMS109 | yes | clean, very thin
LMS110 | yes | clean, very thin
LMS111 | yes | clean, very thin
LMS112 | yes | clean, very thin
LMS113 | yes | clean, very thin
LMS114 | yes | clean, very thin
LMS115 | yes | clean, very thin
LMS116 | yes | clean, very thin
LMS117 | yes | clean, very thin
LMS118 | yes | clean, very thin
LMS119 | yes | clean, very thin
LMS120 | yes | clean, very thin
LMS121 | yes | clean, very thin
LMS122 | yes | clean, very thin
LMS123 | yes | clean, very thin
LMS124 | yes | clean, very thin
LMS125 | yes | clean, very thin
LMS126 | yes | clean, very thin
LMS127 | yes | clean, very thin
LMS128 | yes | clean, very thin
LMS129 | yes | clean, very thin
LMS130 | yes | clean, very thin
LMS131 | yes | clean, very thin
LMS132 | yes | clean, very thin
LMS133 | yes | somewhat clean
LMS134 | yes | somewhat clean
LMS135 | yes | somewhat clean
LMS136 | yes | somewhat clean
LMS137 | yes | somewhat clean
LMS138 | yes | somewhat clean
LMS139 | yes | somewhat clean
LMS140 | yes | somewhat clean
LMS141 | yes | somewhat clean
LMS142 | yes | somewhat clean
LMS143 | yes | somewhat clean
LMS144 | yes | somewhat clean
LMS145 | yes | somewhat clean
LMS146 | yes | somewhat clean
LMS147 | yes | somewhat clean
LMS148 | yes | somewhat clean
KAS001 | yes | somewhat clean
KAS002 | yes | damaged
KAS003 | yes | damaged
KAS004 | yes | somewhat clean
KAS005 | yes | Used for Auger, XPS?
KAS006 | yes | Used for Auger, XPS?
KAS007 | yes | Used for Auger, XPS?
KAS008 | yes | Used for Auger, XPS?
KAS009 | yes | somewhat clean
KAS010 | yes | somewhat clean
KAS011 | yes | very thin
KAS012 | yes | very thin
KAS013 | yes | very thin
KAS014 | yes | very thin
KAS015 | yes | dusty
KAS016 | yes | dusty
KAS017 | yes | dusty
KAS018 | yes | dusty
KAS019 | yes | black tape residue
KAS020 | yes | clean
KAS021 | yes | dusty
DDF001 | yes | cloudy / dirty
DDF002 | yes | cloudy / dirty
DDF003 | yes | cloudy / dirty
DDF004 | yes | cloudy / dirty
DDF005 | yes | cloudy / dirty
DDF006 | yes | cloudy / dirty
DDF007 | yes | cloudy / dirty
DDF027 | yes | residue from old plate
DDF028 | yes | residue from old plate
DDF029 | yes | residue from old plate
DDF030 | yes | residue from old plate
DDF031 | yes | residue from old plate
DDF032 | yes | residue from old plate
DDF033 | yes | residue from old plate
DDF034 | yes | residue from old plate
DDF038 | yes | residue from old plate
HAK007 | yes | scratched
HAK012 | yes | slight dirt, very thick
HAK013 | yes | slight dirt, very thick
HAK014 | yes | slight dirt, very thick
HAK015 | yes | slight dirt, very thick
HAK016 | yes | slight dirt, very thick
HAK017 | yes | slight dirt, very thick
HAK018 | yes | slight dirt, very thick
HAK019 | yes | slight dirt, very thick
HAK020 | yes | slight dirt, very thick
HAK021 | yes | slight dirt, very thick
HAK022 | yes | slight dirt, very thick
HAK023 | yes | slight dirt, very thick
HAK024 | yes | slight dirt, very thick
HAK025 | yes | slight dirt, very thick
HAK026 | yes | slight dirt, very thick
HAK027 | yes | some etching?
HAK030 | yes | devices
HAK??? | yes | devices, no label
HAK041 | yes | very thin
HAK042 | yes | very thin
HAK109 | yes | clean
HAK111 | yes | scratched, dirty
HAK118 | yes | clean, thick
HAK119 | yes | clean, thick
HAK132 | yes | dirty
HAK133 | yes | dirty
HAK134 | yes | dirty
HAK135 | yes | somewhat clean
HAK136 | yes | somewhat clean
HAK138 | yes | Clover leaf resistance pattern
HAK139 | yes | Clover leaf resistance pattern
HAK140 | yes | Clover leaf resistance pattern
HAK141 | yes | Clover leaf resistance pattern
SPD326 | yes
SPD328 | yes
SPD329 | yes
SPD330 | yes
SPD331 | yes
SPD332 | yes
SPD333 | yes
SPD334 | yes
SPD335 | yes
SPD336 | yes
SPD337 | yes
SPD338 | yes
SPD339 | yes
SPD340 | yes
SPD341 | yes
SPD342 | yes
SPD343 | yes
SPD344 | yes
SPD345 | yes
SPD346 | yes
SPD347 | yes
SPD348 | yes
SPD349 | yes
SPD350 | yes
SPD351 | yes
SPD352 | yes
SPD353 | yes
Note on A191: dirty samples

## Resistance Data
Sample Code: | Measurement Date: | Start Time: | Meas Protocol: | Measurement Devices: | Run #: | Probe_Current (uA): | R_sheet: | R296K | R20K | T_C | RRR (Calc'd) | Associated Files
ANM024 | 2012-03-08 | 17:00 | R_sheet Only | Remington, Keithley 2400 | 1000 | 100 | 776.4544 | n/a | n/a | n/a | n/a | n/a
ANM026 | 2012-03-08 | 17:00 | R_sheet Only | Remington, Keithley 2400 | 1001 | 100 | 362.7422 | n/a | n/a | n/a | n/a | n/a
ANM030 | 2012-03-08 | 17:00 | R_sheet Only | Remington, Keithley 2400 | 1002 | 100 | 306.9357 | n/a | n/a | n/a | n/a | n/a
ANM031 | 2012-03-08 | 17:00 | R_sheet Only | Remington, Keithley 2400 | 1003 | 100 | 296.3945 | n/a | n/a | n/a | n/a | n/a
ANM032 | 2012-03-08 | 17:00 | R_sheet Only | Remington, Keithley 2400 | 1004 | 100 | 302.7192 | n/a | n/a | n/a | n/a | n/a
ANM034 | 2012-03-08 | 17:00 | R_sheet Only | Remington, Keithley 2400 | 1005 | 100 | 326.034 | n/a | n/a | n/a | n/a | n/a
ANM035 | 2012-03-08 | 17:00 | R_sheet Only | Remington, Keithley 2400 | 1006 | 100 | 271.4676 | n/a | n/a | n/a | n/a | n/a
ANM036 | 2012-03-08 | 17:00 | R_sheet Only | Remington, Keithley 2400 | 1007 | 100 | 284.9852 | n/a | n/a | n/a | n/a | n/a
DDF001 | 2012-03-09 | 14:00 | Quick_Tc | Remington, Keithley 2400, Vikas' Dipstick | 1000 | 100 | 408.8756 | 122 | 147.3 | 11.8 | 0.8282417
DDF002 | 2012-03-09 | 14:00 | Quick_Tc | Remington, Keithley 2400, Vikas' Dipstick | 1000 | 100 | 423.7573 | 133.7 | 165.7 | 11.3 | 0.8068799
DDF003 | 2012-03-09 | 18:00 | Quick_Tc | Remington, Keithley 2400, Vikas' Dipstick | 1001 | 100 | 655.5403 | 203.9 | 258.1 | 11.6 | 0.7900039
DDF004 | 2012-03-09 | 18:00 | Quick_Tc | Remington, Keithley 2400, Vikas' Dipstick | 1001 | 100 | 669.3059 | 206.2 | 282.8 | 11.4 | 0.7291372
ANM026 | 2012-03-16 | 16:00 | Quick_Tc | Remington, Keithley 2400, Vikas' Dipstick | 1002 | 100 | 373.66 | 110.8 | 152.9 | 11.2 | 0.7246566
ANM030 | 2012-03-16 | 16:00 | Quick_Tc | Remington, Keithley 2400, Vikas' Dipstick | 1002 | 100 | 323.55 | 109.2 | 129.8 | 12.4 | 0.8412943
ANM034 | 2012-03-16 | 20:00 | Quick_Tc | Remington, Keithley 2400, Vikas' Dipstick | 1003 | 100 | 343.77 | 113.3 | 133.5 | 12 | 0.8486891
SPD017 | 2012-03-26 | 16:00 | Quick_Tc | Remington, Keithley 2400, Vikas' Dipstick | 1004 | 100 | 292.05 | 98.85 | 91.96 | 10.7 | 1.074924
SPD018 | 2012-03-26 | 16:00 | Quick_Tc | Remington, Keithley 2400, Vikas' Dipstick | 1004 | 100 | 302.6 | 98.99 | 95.2 | 10.9 | 1.039811
SPD019 | 2012-03-26 | 20:00 | Quick_Tc | Remington, Keithley 2400, Vikas' Dipstick | 1005 | 100 | 302.6 | 92.48 | 87.96 | 10.7 | 1.051387
SPD020 | 2012-03-26 | 20:00 | Quick_Tc | Remington, Keithley 2400, Vikas' Dipstick | 1005 | 100 | 297.76 | 88.5 | 89.4 | 11.3 | 0.9899329
SPD021 | 2012-03-27 | 17:00 | Quick_Tc | Remington, Keithley 2400, Vikas' Dipstick | 1006 | 100 | 275.3121 | 101.68 | 106.44 | 11.5 | 0.95528
SPD022 | 2012-03-27 | 17:00 | Quick_Tc | Remington, Keithley 2400, Vikas' Dipstick | 1006 | 100 | 271.0956 | 91.6 | 90.84 | 11.7 | 1.008366
SPD023 | 2012-03-28 | 14:00 | Quick_Tc | Remington, Keithley 2400, Vikas' Dipstick | 1007 | 100 | 252.9895 | 84.02 | 80.91 | 11.545 | 1.038438
SPD024 | 2012-03-28 | 14:00 | Quick_Tc | Remington, Keithley 2400, Vikas' Dipstick | 1007 | 100 | 259.0662 | 84.92 | 82.04 | 11.565 | 1.035105
Note on D2: From IV measurement, @ probe current --AEDane Thursday, March 08, 2012 6:14:06 PM
Note on V2: Example: vikas' dipstick, remington, keithley 2400 --AEDane Thursday, March 08, 2012 6:16:22 PM
Note on Z3: Run 1000 through 1007 are the corrected and averaged results of three measurements each; raw data in 'Rsheet Data' --AEDane Thursday, March 08, 2012 6:28:37 PM
Note on F25: Hysteresis was noticed in this measurement. Tc of 11.53 going up and 11.56 going down. --AEDane Monday, April 02, 2012 8:14:38 PM
Note on F26: Hysteresis: Tc=11.54 UP and 11.59 Down --AEDane Monday, April 02, 2012 8:16:54 PM

## Protocols
| Protocols: | Description:
1 | Full Tc | Tc Measurement: cooldown, hysteresis test (below Tc to 21K), R v T for 10, 100 & 1000uA, warmup
2 | Quick Tc | Tc Measurement: cooldown, hysteresis test (below Tc to 21K), warmup
3 | 300K Rsheet | At least 3x measurements of Rs using Remington 4 pt probe
4 | Reflectometry
Deposition

## best known values
samplecode | criticalTemp | Rtwenty | Rroom | RRR: | Rsheet | Transmittance | Reflectance: | Absorptance: | Substrate: | Deposition Time (s): | Deposition current (actual, mA) | Deposition Temp (C):
ANM001 | 9999 | 53600000 | 12277.441 | 0.000229216 | 0 |  |  |  |  | 85 | 200 | 23
ANM002 | 9999 | 6672930 | 10276.613 | 0.001540045 | 0 |  |  |  |  | 85 | 200 | 23
ANM005 | 8.965961 | 149.65427 | 123.529564 | 0.82543294 | 488.8649 |  |  |  |  | 85 | 400 | 23
ANM006 | 9.082607 | 149.00493 | 123.0457 | 0.825782744 | 470.2627 |  |  |  |  | 85 | 400 | 23
ANM007 | 9.252031 | 146.78351 | 122.22311 | 0.832676027 | 447.9402 |  |  |  |  | 85 | 400 | 23
ANM008 | 9.066387 | 110.39164 | 91.61806 | 0.829936579 | 480.68 |  |  |  |  | 85 | 400 | 23
ANM009 | 14.289697 | 59.817535 | 57.721397 | 0.9649578 | 187.5098 |  |  |  |  | 85 | 400 | 800
ANM010 | 14.078634 | 79.41087 | 73.61634 | 0.927031022 | 252.6174 |  |  |  |  | 85 | 400 | 800
ANM011 | 13.60649 | 71.10684 | 66.11989 | 0.929866803 | 242.5722 |  |  |  | Sapphire | 85 | 400 | 800
ANM012 | 13.5659685 | 74.54346 | 71.79315 | 0.96310461 | 239.2239 |  |  |  | Sapphire | 85 | 400 | 800
DTM003 | 9999 | 1226.3501 | 202.27153 | 0.164937835 | 0 |  |  |  | Si
HAK132 | 10.945984 | 111.00789 | 68.787865 | 0.619666449 | 318.4691
HAK133 | 9999 | 9999 | 66.80155 | 0.006680823 | 297.6347
HAK134 | 10.275896 | 137.14381 | 82.93738 | 0.604747527 | 331.8626
HAK136 | 9999 | 9999 | 157.99539 | 0.015801119 | 0
HAK138 | 8.557365 | 141.38152 | 111.920395 | 0.79161969 | 521.4
HAK139 | 8.557363 | 152.34267 | 120.16017 | 0.788749272 | 538.8
HAK140 | 8.718726 | 138.43411 | 109.837814 | 0.793430275 | 500.6
HAK141 | 9.9120455 | 98.11803 | 79.24568 | 0.807656656 | 407.13
KAS015 | 5.316338 | 427.16434 | 157.32233 | 0.368294624 | 762.44
KAS016 | 5.881346 | 410.21362 | 149.75989 | 0.36507781 | 749.67
KAS017 | 5.859688 | 399.67383 | 150.17767 | 0.375750571 | 726.85
KAS018 | 5.8215175 | 413.98672 | 126.091934 | 0.304579659 | 719.41
KAS007 | 9.633377 | 76.29261 | 74.99124 | 0.982942385 | 0
KAS008 | 10.013202 | 83.79036 | 78.73049 | 0.939612743 | 0
KAS009 | 4.9646873 | 2697199 | 1414.8232 | 0.000524553 | 0
LMS103 | 9999 | 9999 | 71.912506 | 0.00719197 | 130215160.1
LMS121 | 9999 | 9999 | 638.3737 | 0.063843754 | 2451.021
LMS125 | 9999 | 9999 | 391.86615 | 0.039190534 | 1558.489
LMS133 | 8.429939 | 367.16934 | 194.32402 | 0.529249038 | 626.5209
LMS134 | 9999 | 1949.0955 | 369.43573 | 0.189542139 | 1285.782
LMS137 | 9999 | 9999 | 300.36554 | 0.030039558 | 858.3039
LMS141 | 9999 | 9999 | 315.9183 | 0.031594989 | 1275.364
LMS142 | 7.602557 | 281.20535 | 158.83936 | 0.564851842 | 600.85
LMS145 | 8.840333 | 274.3512 | 9999 | 36.44598602 | 469.5187
LMS153 | 9.418566 | 206.97408 | 119.13462 | 0.575601641 | 385.0648
LMS157 | 10.002644 | 133.50845 | 9999 | 74.89413591 | 290.1938
LMS165 | 9999 | 9999 | 212.76137 | 0.021278265 | 389.1573
LMS166 | 9999 | 9999 | 87.01381 | 0.008702251 | 0
LMS167 | 9999 | 9999 | 119.69862 | 0.011971059 | 406.6433
LMS169 | 9999 | 9999 | 63.985855 | 0.006399225 | 192.7184
LMS185 | 9999 | 56500000 | 0.040048063 | 7.08517e-10 | 105.2883
LMS188 | 9999 | 640.1854 | 36.465164 | 0.056960318 | 0
LMS189 | 15.720901 | 18.736607 | 20.614302 | 1.100215316 | 70.68823
LMS192 | 13.599107 | 37.121494 | 34.5794 | 0.93151962 | 0
LMS193 | 15.82726 | 7.040948 | 7.355986 | 1.044743691 | 20.83443
LMS197 | 9999 | 9999 | 4.9162908 | 0.000491678 | 0
LMS198 | 15.104364 | 3.9813337 | 4.640273 | 1.165507177 | 0
LMS212 | 9999 | 9999 | 9999 | 1 | 0
DDF001 | 11.8 | 147.3 | 122 | 0.8282417 | 408.88
DDF002 | 11.3 | 165.7 | 133.7 | 0.8068799 | 423.76
DDF003 | 11.6 | 258.1 | 203.9 | 0.7900039 | 655.54
DDF004 | 11.4 | 282.8 | 206.2 | 0.7291372 | 669.31

## Tc Data from MATLAB
Sample Code: | Tc | delta Tc | Tc (manual) | Delta Tc (Manual) | Tc Error | Delta Tc Error | Delta Tc if small Tc error
ANM005 | 8.878456137 | 1.409361182 | #N/A | #N/A | #N/A | #N/A | #N/A
ANM006 | NaN | 1.421020283 | #N/A | #N/A | #N/A | #N/A | #N/A
ANM007 | 9.167990861 | 1.329984832 | #N/A | #N/A | #N/A | #N/A | #N/A
ANM008 | 9.011554115 | 1.401256144 | #N/A | #N/A | #N/A | #N/A | #N/A
ANM009 | 14.17604296 | 0.588778541 | #N/A | #N/A | #N/A | #N/A | #N/A
ANM009 | 14.1663988 | 0.586131358 | #N/A | #N/A | #N/A | #N/A | #N/A
ANM010 | 13.9760011 | 0.754873649 | #N/A | #N/A | #N/A | #N/A | #N/A
ANM011 | 13.5439197 | 0.729387076 | #N/A | #N/A | #N/A | #N/A | #N/A
ANM011 | 13.53805916 | 0.742645083 | #N/A | #N/A | #N/A | #N/A | #N/A
ANM012 | 13.50317593 | 0.717507034 | #N/A | #N/A | #N/A | #N/A | #N/A
ANM012 | 13.51639316 | 0.718231516 | #N/A | #N/A | #N/A | #N/A | #N/A
ANM012 | 13.49850603 | 0.713098631 | #N/A | #N/A | #N/A | #N/A | #N/A
ANM023 | 7.699094174 | 2.140028238 | 0 | 0 | 100% | #DIV/0! | 0
ANM026 | 11.23546683 | 1.250631079 | 0 | 0 | 100% | #DIV/0! | 0
ANM030 | 12.40441699 | 1.108442367 | 0 | 0 | 100% | #DIV/0! | 0
ANM034 | 11.95082815 | 1.411131332 | 0 | 0 | 100% | #DIV/0! | 0
DDF001 | 11.81185581 | 1.34550726 | 0 | 0 | 100% | #DIV/0! | 0
DDF002 | 11.34769611 | 1.711531692 | 0 | 0 | 100% | #DIV/0! | 0
DDF003 | 11.6039483 | 1.929453089 | 0 | 0 | 100% | #DIV/0! | 0
DDF003 | 11.46744615 | 0.652260869 | 0 | 0 | 100% | #DIV/0! | 0
DDF004 | 11.4365398 | 1.863820222 | 0 | 0 | 100% | #DIV/0! | 0
DTM007 | 15.59872192 | 0.220823112 | 0 | 0 | 100% | #DIV/0! | 0
GSD020 | 10.29363595 | 0.737921861 | 0 | 0 | 100% | #DIV/0! | 0
GSD034 | 8.18138251 | 1.489646967 | 0 | 0 | 100% | #DIV/0! | 0
GSD034 | 8.182079491 | 1.468530549 | 0 | 0 | 100% | #DIV/0! | 0
GSD034 | 8.178415924 | 1.525887374 | 0 | 0 | 100% | #DIV/0! | 0
HAK132 | 10.80135229 | 1.150585161 | 0 | 0 | 100% | #DIV/0! | 0
HAK132 | 10.8384444 | 1.163421834 | 0 | 0 | 100% | #DIV/0! | 0
HAK132 | 10.80823675 | 0.98645237 | 0 | 0 | 100% | #DIV/0! | 0
HAK132 | 10.86733736 | 1.113204561 | 0 | 0 | 100% | #DIV/0! | 0
HAK132 | 10.81084111 | 1.168465236 | 0 | 0 | 100% | #DIV/0! | 0
HAK132 | 10.84171302 | 0.995311536 | 0 | 0 | 100% | #DIV/0! | 0
HAK132 | 10.86327516 | 1.093097971 | 0 | 0 | 100% | #DIV/0! | 0
HAK132 | 10.84877337 | 1.156783731 | 0 | 0 | 100% | #DIV/0! | 0
HAK132 | 10.76718272 | 1.180391012 | 0 | 0 | 100% | #DIV/0! | 0
HAK132 | 10.7914044 | 1.056555753 | 0 | 0 | 100% | #DIV/0! | 0
HAK132 | 10.80969423 | 1.159904662 | 0 | 0 | 100% | #DIV/0! | 0
HAK132 | 10.75324912 | 1.211507284 | 0 | 0 | 100% | #DIV/0! | 0
HAK132 | 10.83390301 | 1.123606777 | 0 | 0 | 100% | #DIV/0! | 0
HAK132 | 10.86292778 | 1.100959412 | 0 | 0 | 100% | #DIV/0! | 0
HAK132 | 10.83820018 | 0.98944975 | 0 | 0 | 100% | #DIV/0! | 0
HAK132 | 10.82114751 | 0.385943886 | 0 | 0 | 100% | #DIV/0! | 0
HAK132 | 10.8522904 | 1.104261382 | 0 | 0 | 100% | #DIV/0! | 0
HAK132 | 10.81568106 | 1.092581469 | 0 | 0 | 100% | #DIV/0! | 0
HAK133 | 11.23097225 | 1.079584842 | 0 | 0 | 100% | #DIV/0! | 0
HAK133 | 11.23671637 | 1.098661521 | 0 | 0 | 100% | #DIV/0! | 0
HAK133 | 11.22450245 | 1.090078755 | 0 | 0 | 100% | #DIV/0! | 0
HAK133 | NaN | NaN | 0 | 0 | #VALUE! | #VALUE! | #VALUE!
HAK134 | 10.18095566 | 1.222320393 | 0 | 0 | 100% | #DIV/0! | 0
HAK134 | 10.19288683 | 1.121627699 | 0 | 0 | 100% | #DIV/0! | 0
HAK134 | 10.19678771 | 1.126420178 | 0 | 0 | 100% | #DIV/0! | 0
HAK134 | 10.19625986 | 1.220194584 | 0 | 0 | 100% | #DIV/0! | 0
HAK134 | 10.22231994 | 1.09560482 | 0 | 0 | 100% | #DIV/0! | 0
HAK134 | 10.20062907 | 1.132837429 | 0 | 0 | 100% | #DIV/0! | 0
HAK138 | 8.497892166 | 1.583935917 | 0 | 0 | 100% | #DIV/0! | 0
HAK138 | 8.555098092 | 1.623789203 | 0 | 0 | 100% | #DIV/0! | 0
HAK138 | 8.51107788 | 1.62263837 | 0 | 0 | 100% | #DIV/0! | 0
HAK138 | 8.48172335 | 1.596965517 | 0 | 0 | 100% | #DIV/0! | 0
HAK139 | 8.542660888 | 1.650601057 | 0 | 0 | 100% | #DIV/0! | 0
HAK139 | 8.590740898 | 1.638125567 | 0 | 0 | 100% | #DIV/0! | 0
HAK139 | 8.544292314 | 1.612733386 | 0 | 0 | 100% | #DIV/0! | 0
HAK139 | 8.524542968 | 1.63794275 | 0 | 0 | 100% | #DIV/0! | 0
HAK140 | 8.683892364 | 1.599097954 | 0 | 0 | 100% | #DIV/0! | 0
HAK140 | 8.671896096 | 1.608997718 | 0 | 0 | 100% | #DIV/0! | 0
HAK141 | 9.892138024 | 1.401238058 | 0 | 0 | 100% | #DIV/0! | 0
HAK141 | 9.896901245 | 1.420152872 | 0 | 0 | 100% | #DIV/0! | 0
KAS15U | 5.283537688 | 1.397993661 | 0 | 0 | 100% | #DIV/0! | 0
KAS15U | 5.235244945 | 1.593747005 | 0 | 0 | 100% | #DIV/0! | 0
KAS16U | 5.821483149 | 1.482887634 | 0 | 0 | 100% | #DIV/0! | 0
KAS16U | 5.737024515 | NaN | 0 | 0 | 100% | #VALUE! | 0
KAS17U | 5.795450526 | 1.537833821 | 0 | 0 | 100% | #DIV/0! | 0
KAS17U | 5.78483711 | 1.524241438 | 0 | 0 | 100% | #DIV/0! | 0
KAS17U | 5.826136545 | NaN | 0 | 0 | 100% | #VALUE! | 0
KAS18U | 5.770970033 | 1.496026514 | 0 | 0 | 100% | #DIV/0! | 0
KAS18U | 5.795757074 | 1.532731145 | 0 | 0 | 100% | #DIV/0! | 0
KAS18U | 5.832668009 | 1.516499237 | 0 | 0 | 100% | #DIV/0! | 0
KAS7UP | 9.535456823 | 1.609996929 | 0 | 0 | 100% | #DIV/0! | 0
KAS7UP | 9.572278835 | 1.715978566 | 0 | 0 | 100% | #DIV/0! | 0
KAS7UP | 9.550667626 | 1.491119644 | 0 | 0 | 100% | #DIV/0! | 0
KAS7UP | 9.554315892 | 1.607052195 | 0 | 0 | 100% | #DIV/0! | 0
KAS8UP | 9.925333088 | 1.119690593 | 0 | 0 | 100% | #DIV/0! | 0
KAS8UP | 9.942664185 | 1.134805663 | 0 | 0 | 100% | #DIV/0! | 0
KAS8UP | 9.939509141 | 1.136579554 | 0 | 0 | 100% | #DIV/0! | 0
KAS8UP | NaN | NaN | 0 | 0 | #VALUE! | #VALUE! | #VALUE!
QYZ005 | NaN | NaN | 0 | 0 | #VALUE! | #VALUE! | #VALUE!
SPD017 | 10.65905577 | 0.926997345 | 0 | 0 | 100% | #DIV/0! | 0
SPD017 | 10.65265722 | 0.918401821 | 0 | 0 | 100% | #DIV/0! | 0
SPD018 | 10.85930428 | 0.888489685 | 0 | 0 | 100% | #DIV/0! | 0
SPD019 | 10.73912304 | 1.144083779 | 0 | 0 | 100% | #DIV/0! | 0
SPD020 | 11.27183256 | 1.009830193 | 0 | 0 | 100% | #DIV/0! | 0
SPD021 | 11.46624348 | 0.777222225 | 0 | 0 | 100% | #DIV/0! | 0
SPD022 | 11.66794172 | 0.701496135 | 0 | 0 | 100% | #DIV/0! | 0
SPD023 | 11.53006099 | 0.703139162 | 0 | 0 | 100% | #DIV/0! | 0
SPD023 | 11.52646893 | 0.739543486 | 0 | 0 | 100% | #DIV/0! | 0
SPD024 | 11.55239887 | 0.883313703 | 0 | 0 | 100% | #DIV/0! | 0
SPD024 | 11.5497524 | 0.904056509 | 0 | 0 | 100% | #DIV/0! | 0
SPD056 | 10.11963814 | 2.053802989 | 0 | 0 | 100% | #DIV/0! | 0
SPD056 | 10.04636402 | 0.888146958 | 0 | 0 | 100% | #DIV/0! | 0
SPD061 | 8.260323993 | NaN | 0 | 0 | 100% | #VALUE!
SPD061 | 8.346800821 | 1.38382646 | 0 | 0 | 100% | #DIV/0! | 0
SPD095 | 9.918511809 | 2.080307961 | 0 | 0 | 100% | #DIV/0! | 0
SPD105 | 10.99919304 | NaN | 0 | 0 | 100% | #VALUE!
SPD105 | 10.99531564 | NaN | 0 | 0 | 100% | #VALUE!
SPD105 | 10.96870817 | 1.581076833 | 0 | 0 | 100% | #DIV/0! | 0
SPD105 | 10.24164757 | 1.858295863 | 0 | 0 | 100% | #DIV/0! | 0
SPD105 | NaN | NaN | 0 | 0 | #VALUE! | #VALUE! | #VALUE!
SPD145 | 10.52132545 | 1.991358614 | 0 | 0 | 100% | #DIV/0! | 0
SPD146 | 11.38074411 | 1.752262394 | 0 | 0 | 100% | #DIV/0! | 0
SPD147 | 10.30697267 | 2.096525652 | 0 | 0 | 100% | #DIV/0! | 0
SPD148 | 10.51431122 | 2.170593238 | 0 | 0 | 100% | #DIV/0! | 0
SPD152 | 12.60081539 | 1.22682355 | 0 | 0 | 100% | #DIV/0! | 0
SPD158 | 9.574657791 | 0.859035524 | 0 | 0 | 100% | #DIV/0! | 0
SPD159 | 9.731325345 | 0.88214867 | 0 | 0 | 100% | #DIV/0! | 0
SPD166 | 13.27118316 | 0.881958492 | 0 | 0 | 100% | #DIV/0! | 0
SPD172 | 13.2883842 | 0.92754901 | 0 | 0 | 100% | #DIV/0! | 0
SPD172 | 13.02514092 | 0.975315567 | 0 | 0 | 100% | #DIV/0! | 0
SPD172 | 12.99777008 | 0.993585971 | 0 | 0 | 100% | #DIV/0! | 0
SPD177 | 14.18598026 | 0.571863089 | 0 | 0 | 100% | #DIV/0! | 0
SPD179 | 13.49347793 | 0.727911873 | 0 | 0 | 100% | #DIV/0! | 0
SPD185 | 11.26183267 | 1.002938383 | 0 | 0 | 100% | #DIV/0! | 0
SPD186 | 11.27099008 | 1.005772465 | 0 | 0 | 100% | #DIV/0! | 0
SPD198 | 13.18102596 | 0.875324641 | 0 | 0 | 100% | #DIV/0! | 0
SPD198 | 13.13482615 | 0.88955955 | 0 | 0 | 100% | #DIV/0! | 0
SPD201 | 8.669551506 | 1.105528348 | 0 | 0 | 100% | #DIV/0! | 0
SPD202 | 8.730279532 | 1.154985106 | 0 | 0 | 100% | #DIV/0! | 0
SPD206 | 11.16922005 | 1.745463388 | 0 | 0 | 100% | #DIV/0! | 0
SPD230 | 11.44833259 | 1.115136543 | 0 | 0 | 100% | #DIV/0! | 0
SPD238 | 13.20830075 | 0.700568539 | 0 | 0 | 100% | #DIV/0! | 0
SPD246 | 12.02224722 | 1.123629339 | 0 | 0 | 100% | #DIV/0! | 0
SPD250 | 11.083389 | 1.384149109 | 0 | 0 | 100% | #DIV/0! | 0
SPD257 | 15.04223766 | 0.204784803 | 0 | 0 | 100% | #DIV/0! | 0
SPD260 | 11.07052388 | 1.718164412 | 0 | 0 | 100% | #DIV/0! | 0
SPD268 | 13.38863479 | 0.586891858 | 0 | 0 | 100% | #DIV/0! | 0
SPD270 | 14.46818515 | 0.325005542 | 0 | 0 | 100% | #DIV/0! | 0
SPD287 | 11.44481847 | 1.436379487 | 0 | 0 | 100% | #DIV/0! | 0
SPD288 | 10.79194391 | 1.396549868 | 0 | 0 | 100% | #DIV/0! | 0
SPD288 | 13.58919009 | 1.655275642 | 0 | 0 | 100% | #DIV/0! | 0
SPD289 | 10.75751209 | 1.326008859 | 0 | 0 | 100% | #DIV/0! | 0
SPD290 | 10.59873063 | 1.387322514 | 0 | 0 | 100% | #DIV/0! | 0
SPD290 | 12.83385816 | 2.376612728 | 0 | 0 | 100% | #DIV/0! | 0
SPD290 | 14.84707 | 0 | 0 | 0 | 100% | #DIV/0! | 0
SPD291 | 7.719463259 | 2.143989097 | 0 | 0 | 100% | #DIV/0! | 0
SPD300 | 10.49628556 | 1.328240954 | 0 | 0 | 100% | #DIV/0! | 0
SPD300 | 10.51170337 | 1.532636755 | 0 | 0 | 100% | #DIV/0! | 0
SPD303 | 9.048404447 | 1.397998664 | 0 | 0 | 100% | #DIV/0! | 0
SPD303 | 9.079174217 | NaN | 0 | 0 | 100% | #VALUE!
SPD307 | 8.994502419 | NaN | 0 | 0 | 100% | #VALUE!
SPD307 | 9.010019264 | 1.161495038 | 0 | 0 | 100% | #DIV/0! | 0
SPD314 | 8.427885678 | 1.144497791 | 0 | 0 | 100% | #DIV/0! | 0
SPD314 | 8.471515414 | 1.145166692 | 0 | 0 | 100% | #DIV/0! | 0
SPD320 | 8.420152406 | 1.044511181 | 0 | 0 | 100% | #DIV/0! | 0
SPD320 | 8.438493977 | 1.060831638 | 0 | 0 | 100% | #DIV/0! | 0
SPD322 | 11.07156552 | 0.525352154 | 0 | 0 | 100% | #DIV/0! | 0
SPD323 | 11.14716502 | 0.523487479 | 0 | 0 | 100% | #DIV/0! | 0
SPD324 | 11.08596071 | 0.525703767 | 0 | 0 | 100% | #DIV/0! | 0
SPD325 | 11.16592883 | 0.510599361 | 0 | 0 | 100% | #DIV/0! | 0
SPD326 | 12.03832913 | 0.240233227 | 0 | 0 | 100% | #DIV/0! | 0
SPD330 | 6.492379177 | 0.985839499 | 0 | 0 | 100% | #DIV/0! | 0
SPD334 | 9.127739221 | 1.211618527 | 0 | 0 | 100% | #DIV/0! | 0
SPD338 | 8.694460382 | 0.538966344 | 0 | 0 | 100% | #DIV/0! | 0
SPD346 | 11.88707948 | 0.194604058 | 0 | 0 | 100% | #DIV/0! | 0
SPD350 | 10.57303508 | 0.350704143 | 0 | 0 | 100% | #DIV/0! | 0
SPD354 | 11.13252269 | 0.18777673 | 0 | 0 | 100% | #DIV/0! | 0
SPD358 | 11.7858737 | 0.206955637 | 0 | 0 | 100% | #DIV/0! | 0
SPD364 | 8.591944541 | 1.122547359 | 0 | 0 | 100% | #DIV/0! | 0
SPD364 | NaN | NaN | 0 | 0 | #VALUE! | #VALUE! | #VALUE!
SPD366 | 4.99312114 | 1.293066327 | 0 | 0 | 100% | #DIV/0! | 0
SPD366 | NaN | NaN | 0 | 0 | #VALUE! | #VALUE! | #VALUE!
SPD370 | 7.111508685 | 1.43673108 | 0 | 0 | 100% | #DIV/0! | 0
SPD374 | 9.984648489 | 0.583905023 | 0 | 0 | 100% | #DIV/0! | 0
SPD378 | 6.515930816 | NaN | 0 | 0 | 100% | #VALUE! | 0
SPD379 | 6.561703943 | NaN | 0 | 0 | 100% | #VALUE! | 0
SPD380 | NaN | NaN | 0 | 0 | #VALUE! | #VALUE! | #VALUE!
SPD381 | 6.779634503 | 1.794999593 | 0 | 0 | 100% | #DIV/0! | 0
SPD384 | 8.570199992 | 1.270830656 | 0 | 0 | 100% | #DIV/0! | 0
SPD386 | 12.84454972 | 0.839424169 | 0 | 0 | 100% | #DIV/0! | 0
SPD387 | 12.63063957 | 0.871119939 | 0 | 0 | 100% | #DIV/0! | 0
SPD388 | 10.91695969 | 1.717577367 | 0 | 0 | 100% | #DIV/0! | 0
SPD388 | NaN | NaN | 0 | 0 | #VALUE! | #VALUE! | #VALUE!
SPD389 | 10.4608515 | 1.78043503 | 0 | 0 | 100% | #DIV/0! | 0
SPD389 | NaN | NaN | 0 | 0 | #VALUE! | #VALUE! | #VALUE!
SPD390 | 8.499143808 | 2.256387703 | 0 | 0 | 100% | #DIV/0! | 0
SPD394 | 12.20712043 | 0.754904026 | 0 | 0 | 100% | #DIV/0! | 0
SPD395 | 12.61189214 | 0.784611452 | 0 | 0 | 100% | #DIV/0! | 0
SPD396 | 12.65991322 | 0.806223403 | 0 | 0 | 100% | #DIV/0! | 0
SPD397 | 12.68355177 | 0.846968228 | 0 | 0 | 100% | #DIV/0! | 0
SPD398 | 8.901265764 | 1.054327743 | 0 | 0 | 100% | #DIV/0! | 0
SPD399 | 8.752012802 | 1.039852212 | 0 | 0 | 100% | #DIV/0! | 0
SPD400 | 8.534705756 | 0.975860124 | 0 | 0 | 100% | #DIV/0! | 0
SPD405 | 10.53228064 | 1.66072847 | 0 | 0 | 100% | #DIV/0! | 0
SPD411 | 7.813815794 | 1.733663132 | 0 | 0 | 100% | #DIV/0! | 0
SPD411 | NaN | NaN | 0 | 0 | #VALUE! | #VALUE! | #VALUE!
SPD413 | 6.479055629 | 1.659740957 | 0 | 0 | 100% | #DIV/0! | 0
SPD421 | 6.368838111 | 2.139372189 | 0 | 0 | 100% | #DIV/0! | 0
SPD425 | 7.308970848 | 1.927410385 | 0 | 0 | 100% | #DIV/0! | 0
SPD428 | NaN | 0.581596476 | 0 | 0 | #VALUE! | #DIV/0! | #VALUE!
SPD431 | 8.130633789 | 1.033377912 | 0 | 0 | 100% | #DIV/0! | 0
SPD431 | 8.133922974 | 1.314433663 | 0 | 0 | 100% | #DIV/0! | 0
SPD435 | 8.591915999 | 1.284279018 | 0 | 0 | 100% | #DIV/0! | 0
SPD435 | 8.627894377 | 0.932722911 | 0 | 0 | 100% | #DIV/0! | 0
SPD443 | 8.544864605 | 1.423826094 | 0 | 0 | 100% | #DIV/0! | 0
SPD447 | 8.414191618 | 1.187221575 | 0 | 0 | 100% | #DIV/0! | 0
SPD451 | 8.378549282 | 1.311371044 | 0 | 0 | 100% | #DIV/0! | 0
SPD451 | 8.834496332 | 128.3325507 | 0 | 0 | 100% | #DIV/0! | 0
SPD455 | 6.136582992 | 1.271121227 | 0 | 0 | 100% | #DIV/0! | 0
SPD481 | 9.231259428 | 1.852054958 | 0 | 0 | 100% | #DIV/0! | 0
SPD489 | 9.594381648 | 2.112634122 | 0 | 0 | 100% | #DIV/0! | 0
SPD493 | 8.989898723 | 2.094123597 | 0 | 0 | 100% | #DIV/0! | 0
SPD498 | 9.767235703 | 2.399829871 | 0 | 0 | 100% | #DIV/0! | 0
SPD529 | 8.871300311 | 2.128854008 | 5.3 | 26.5 | 40.26% | 91.97% | 0
SPD532 | 7.963433364 | 1.247407494 | 5.3 | 26.5 | 33.45% | 95.29% | 0
SPD536 | 9.752513583 | 1.512459627 | 5.3 | 26.5 | 45.66% | 94.29% | 0
SPD538 | 10.88670147 | 1.630346614 | 5.3 | 26.5 | 51.32% | 93.85% | 0
SPD545 | 8.348073835 | 1.961357988 | 5.3 | 26.5 | 36.51% | 92.6% | 0
SPD547 | 8.27283816 | 1.870662162 | 5.3 | 26.5 | 35.93% | 92.94% | 0
SPD551 | 9.359667988 | 1.968564552 | 5.3 | 26.5 | 43.37% | 92.57% | 0
SPD555 | 9.202009659 | 1.824417474 | 5.3 | 26.5 | 42.4% | 93.12% | 0
SPD558 | 9.715601278 | 1.505487148 | 5.3 | 26.5 | 45.45% | 94.32% | 0
SPD563 | 12.42944036 | 1.122557928 | 5.3 | 26.5 | 57.36% | 95.76% | 0
SPD567 | 11.41919848 | 1.558159689 | 5.3 | 26.5 | 53.59% | 94.12% | 0
SPD570 | 11.52209337 | 1.578389477 | 5.3 | 26.5 | 54% | 94.04% | 0
SPD571 | 11.21043483 | 1.541724008 | 5.3 | 26.5 | 52.72% | 94.18% | 0
SPD572 | 11.56482873 | 1.518009761 | 5.3 | 26.5 | 54.17% | 94.27% | 0
SPD572 | 11.68183751 | 1.564243326 | 5.3 | 26.5 | 54.63% | 94.1% | 0
SPD573 | 11.22787487 | 1.529670553 | 5.3 | 26.5 | 52.8% | 94.23% | 0
SPD574 | 11.42604942 | 1.644213243 | 5.3 | 26.5 | 53.61% | 93.8% | 0
SPD575 | 10.99845492 | 1.564711685 | 5.3 | 26.5 | 51.81% | 94.1% | 0
SPD576 | 11.18297121 | 1.79750813 | 5.3 | 26.5 | 52.61% | 93.22% | 0
SPD577 | 10.990423 | 1.549145723 | 5.3 | 26.5 | 51.78% | 94.15% | 0
SPD578 | 11.86583099 | 1.399719113 | 5.3 | 26.5 | 55.33% | 94.72% | 0
SPD579 | 11.38632723 | 1.468817244 | 5.3 | 26.5 | 53.45% | 94.46% | 0
SPD580 | 11.78334951 | 1.422556821 | 5.3 | 26.5 | 55.02% | 94.63% | 0
SPD581 | 11.34094198 | 1.471041298 | 5.3 | 26.5 | 53.27% | 94.45% | 0
SPD585 | 10.72177563 | 1.661891981 | 5.3 | 26.5 | 50.57% | 93.73% | 0
SPD586 | 9.943667805 | 2.079387622 | 5.3 | 26.5 | 46.7% | 92.15% | 0
SPD587 | 9.797042207 | 2.094863973 | 5.3 | 26.5 | 45.9% | 92.09% | 0
SPD588 | 9.865628939 | 1.99428614 | 5.3 | 26.5 | 46.28% | 92.47% | 0
SPD589 | 9.928415429 | 2.067727472 | 5.3 | 26.5 | 46.62% | 92.2% | 0
SPD590 | 9.27261141 | 1.449015378 | 5.3 | 26.5 | 42.84% | 94.53% | 0
SPD592 | 9.331482101 | 1.469451905 | 5.3 | 26.5 | 43.2% | 94.45% | 0
SPD593 | 9.345184288 | 1.466468609 | 5.3 | 26.5 | 43.29% | 94.47% | 0
SPD597 | 14.27434119 | 0.336986145 | 5.3 | 26.5 | 62.87% | 98.73% | 0

## Data Parsed from Files
samplecode | criticalTemp | Rtwenty | Rroom | RRR: | filepath | multiple FPs | multiple Tc | multiple R20 | multiple Rroom
ANM001 | 9999 | 53600000 | 12277.441 | 0.000229216 | C:\Users\Andrew\Desktop\QNN_Work\Data (Resistance Setup)_(copied 022612)\Feb 08 2012\ANM001COOL10u-EW-Tc Data-Feb082012-1523.txt | TRUE | FALSE | TRUE | TRUE
ANM002 | 9999 | 6672930 | 10276.613 | 0.001540045 | C:\Users\Andrew\Desktop\QNN_Work\Data (Resistance Setup)_(copied 022612)\Feb 08 2012\ANM002COOL10u-EW-Tc Data-Feb082012-1523.txt | TRUE | FALSE | TRUE | TRUE
ANM005 | 8.965961 | 149.65427 | 123.529564 | 0.82543294 | C:\Users\Andrew\Desktop\QNN_Work\Data (Resistance Setup)_(copied 022612)\Feb 08 2012\ANM005COOL100u-EW-Tc Data-Feb082012-1712.txt | TRUE | TRUE | TRUE | TRUE
ANM006 | 9.082607 | 149.00493 | 123.0457 | 0.825782744 | C:\Users\Andrew\Desktop\QNN_Work\Data (Resistance Setup)_(copied 022612)\Feb 08 2012\ANM006COOL100u-EW-Tc Data-Feb082012-1712.txt | TRUE | TRUE | TRUE | TRUE
ANM007 | 9.252031 | 146.78351 | 122.22311 | 0.832676027 | C:\Users\Andrew\Desktop\QNN_Work\Data (Resistance Setup)_(copied 022612)\Feb 08 2012\ANM007COOL100u-EW-Tc Data-Feb082012-2035.txt | TRUE | TRUE | TRUE | TRUE
ANM008 | 9.066387 | 110.39164 | 91.61806 | 0.829936579 | C:\Users\Andrew\Desktop\QNN_Work\Data (Resistance Setup)_(copied 022612)\Feb 08 2012\ANM008COOL100u-EW-Tc Data-Feb082012-2035.txt | TRUE | TRUE | TRUE | TRUE
ANM009 | 14.289697 | 59.817535 | 57.721397 | 0.9649578 | C:\Users\Andrew\Desktop\QNN_Work\Data (Resistance Setup)_(copied 022612)\Feb 13 2012\ANM009COOL100u-EW-Tc Data-Feb132012-1656.txt | TRUE | TRUE | TRUE | TRUE
ANM010 | 14.078634 | 79.41087 | 73.61634 | 0.927031022 | C:\Users\Andrew\Desktop\QNN_Work\Data (Resistance Setup)_(copied 022612)\Feb 13 2012\ANM010COOL100u-EW-Tc Data-Feb132012-1656.txt | TRUE | TRUE | TRUE | TRUE
ANM011 | 13.60649 | 71.10684 | 66.11989 | 0.929866803 | C:\Users\Andrew\Desktop\QNN_Work\Data (Resistance Setup)_(copied 022612)\Feb 13 2012\ANM011COOL100u-EW-Tc Data-Feb132012-1903.txt | TRUE | TRUE | TRUE | TRUE
ANM012 | 13.5659685 | 74.54346 | 71.79315 | 0.96310461 | C:\Users\Andrew\Desktop\QNN_Work\Data (Resistance Setup)_(copied 022612)\Feb 13 2012\ANM012COOL100u-EW-Tc Data-Feb132012-1903.txt | TRUE | TRUE | TRUE | TRUE
DTM003 | 9999 | 1226.3501 | 202.27153 | 0.164937835 | C:\Users\Andrew\Desktop\QNN_Work\Data (Resistance Setup)_(copied 022612)\Feb 08 2012\DTM003COOL100u-NS-Tc Data-Feb082012-1328.txt | TRUE | FALSE | TRUE | TRUE
HAK132 | 10.945984 | 111.00789 | 68.787865 | 0.619666449 | C:\Users\Andrew\Desktop\QNN_Work\Data (Resistance Setup)_(copied 022612)\Jan 26 2012\HAK132COOL100u-NS-Tc Data-Jan262012-1856.txt | TRUE | TRUE | TRUE | TRUE
HAK133 | 9999 | 9999 | 66.80155 | 0.006680823 | C:\Users\Andrew\Desktop\QNN_Work\Data (Resistance Setup)_(copied 022612)\Jan 27 2012\HAK133controlledcool-EW-Tc Data-Jan272012-1803.txt | TRUE | FALSE | TRUE | TRUE
HAK134 | 10.275896 | 137.14381 | 82.93738 | 0.604747527 | C:\Users\Andrew\Desktop\QNN_Work\Data (Resistance Setup)_(copied 022612)\Jan 28 2012\HAK134COOL100u-NS-Tc Data-Jan282012-1700.txt | TRUE | TRUE | TRUE | TRUE
HAK136 | 9999 | 9999 | 157.99539 | 0.015801119 | C:\Users\Andrew\Desktop\QNN_Work\Data (Resistance Setup)_(copied 022612)\Feb 01 2012\HAK136IV300K-EW-IV Data-Feb012012-1501.txt | TRUE | FALSE | TRUE | TRUE
HAK138 | 8.557365 | 141.38152 | 111.920395 | 0.79161969 | C:\Users\Andrew\Desktop\QNN_Work\Data (Resistance Setup)_(copied 022612)\Feb 03 2012\HAK138COOL100u-NEWS-Tc Data-Feb032012-1732.txt | TRUE | TRUE | TRUE | TRUE
HAK139 | 8.557363 | 152.34267 | 120.16017 | 0.788749272 | C:\Users\Andrew\Desktop\QNN_Work\Data (Resistance Setup)_(copied 022612)\Feb 03 2012\HAK139COOL100u-NEWS-Tc Data-Feb032012-1732.txt | TRUE | TRUE | TRUE | TRUE
HAK140 | 8.718726 | 138.43411 | 109.837814 | 0.793430275 | C:\Users\Andrew\Desktop\QNN_Work\Data (Resistance Setup)_(copied 022612)\Feb 06 2012\HAK140COOL100u-NEWS-Tc Data-Feb062012-1451.txt | TRUE | TRUE | TRUE | TRUE
HAK141 | 9.9120455 | 98.11803 | 79.24568 | 0.807656656 | C:\Users\Andrew\Desktop\QNN_Work\Data (Resistance Setup)_(copied 022612)\Feb 06 2012\HAK141COOL100u-NEWS-Tc Data-Feb062012-1451.txt | TRUE | TRUE | TRUE | TRUE
KAS015 | 5.316338 | 427.16434 | 157.32233 | 0.368294624 | C:\Users\Andrew\Desktop\QNN_Work\Data (Resistance Setup)_(copied 022612)\Feb 07 2012\KAS15COOL100u-EW-Tc Data-Feb072012-1648.txt | TRUE | TRUE | TRUE | FALSE
KAS016 | 5.881346 | 410.21362 | 149.75989 | 0.36507781 | C:\Users\Andrew\Desktop\QNN_Work\Data (Resistance Setup)_(copied 022612)\Feb 07 2012\KAS16COOL100u-EW-Tc Data-Feb072012-1648.txt | TRUE | TRUE | TRUE | FALSE
KAS017 | 5.859688 | 399.67383 | 150.17767 | 0.375750571 | C:\Users\Andrew\Desktop\QNN_Work\Data (Resistance Setup)_(copied 022612)\Feb 07 2012\KAS17COOL50u-EW-Tc Data-Feb072012-2019.txt | TRUE | TRUE | TRUE | FALSE
KAS018 | 5.8215175 | 413.98672 | 126.091934 | 0.304579659 | C:\Users\Andrew\Desktop\QNN_Work\Data (Resistance Setup)_(copied 022612)\Feb 07 2012\KAS18COOL50u-EW-Tc Data-Feb072012-2019.txt | TRUE | TRUE | TRUE | FALSE
KAS007 | 9.633377 | 76.29261 | 74.99124 | 0.982942385 | C:\Users\Andrew\Desktop\QNN_Work\Data (Resistance Setup)_(copied 022612)\Jan 24 2012\KAS7COOL50u-EW-Tc Data-Jan242012-2033.txt | TRUE | TRUE | TRUE | FALSE
KAS008 | 10.013202 | 83.79036 | 78.73049 | 0.939612743 | C:\Users\Andrew\Desktop\QNN_Work\Data (Resistance Setup)_(copied 022612)\Jan 24 2012\KAS8COOL50u-EW-Tc Data-Jan242012-2033.txt | TRUE | TRUE | TRUE | FALSE
KAS009 | 4.9646873 | 2697199 | 1414.8232 | 0.000524553 | C:\Users\Andrew\Desktop\QNN_Work\Data (Resistance Setup)_(copied 022612)\Jan 26 2012\KAS9DOWN1u-EW-Tc Data-Jan262012-2102.txt | TRUE | TRUE | TRUE | FALSE
LMS103 | 9999 | 9999 | 71.912506 | 0.00719197 | C:\Users\Andrew\Desktop\QNN_Work\Data (Resistance Setup)_(copied 022612)\Jan 03 2012\LMS1-EW-IV Data-Jan032012-1636.txt | TRUE | FALSE | TRUE | TRUE
LMS121 | 9999 | 9999 | 638.3737 | 0.063843754 | C:\Users\Andrew\Desktop\QNN_Work\Data (Resistance Setup)_(copied 022612)\Jan 24 2012\LMS121COOL50u-NS-Tc Data-Jan242012-1605.txt | TRUE | FALSE | TRUE | TRUE
LMS125 | 9999 | 9999 | 391.86615 | 0.039190534 | C:\Users\Andrew\Desktop\QNN_Work\Data (Resistance Setup)_(copied 022612)\Jan 24 2012\LMS125COOL50u-NS-Tc Data-Jan242012-1605.txt | TRUE | FALSE | TRUE | TRUE
LMS133 | 8.429939 | 367.16934 | 194.32402 | 0.529249038 | C:\Users\Andrew\Desktop\QNN_Work\Data (Resistance Setup)_(copied 022612)\Dec 22 2011\LMS133 EW (detailed zoom)-IV Data-Dec222011-2032.txt | TRUE | TRUE | TRUE | TRUE
LMS134 | 9999 | 1949.0955 | 369.43573 | 0.189542139 | C:\Users\Andrew\Desktop\QNN_Work\Data (Resistance Setup)_(copied 022612)\Jan 11 2012\LMS134-EW-IV Data-Jan112012-1652.txt | TRUE | FALSE | TRUE | TRUE
LMS137 | 9999 | 9999 | 300.36554 | 0.030039558 | C:\Users\Andrew\Desktop\QNN_Work\Data (Resistance Setup)_(copied 022612)\Jan 10 2012\LMS137-EW-IV Data-Jan102012-1421.txt | TRUE | FALSE | TRUE | TRUE
LMS141 | 9999 | 9999 | 315.9183 | 0.031594989 | C:\Users\Andrew\Desktop\QNN_Work\Data (Resistance Setup)_(copied 022612)\Jan 10 2012\LMS141-EW-IV Data-Jan102012-1415.txt | TRUE | FALSE | TRUE | TRUE
LMS142 | 7.602557 | 281.20535 | 158.83936 | 0.564851842 | C:\Users\Andrew\Desktop\QNN_Work\Data (Resistance Setup)_(copied 022612)\Jan 11 2012\LMS142-EW-IV Data-Jan112012-1655.txt | TRUE | TRUE | TRUE | TRUE
LMS145 | 8.840333 | 274.3512 | 9999 | 36.44598602 | C:\Users\Andrew\Desktop\QNN_Work\Data (Resistance Setup)_(copied 022612)\Jan 09 2012\LMS145-NS-Tc Data-Jan092012-1853.txt | TRUE | TRUE | TRUE | FALSE
LMS153 | 9.418566 | 206.97408 | 119.13462 | 0.575601641 | C:\Users\Andrew\Desktop\QNN_Work\Data (Resistance Setup)_(copied 022612)\Jan 09 2012\LMS153-EW-IV Data-Jan092012-1334.txt | TRUE | TRUE | TRUE | TRUE
LMS157 | 10.002644 | 133.50845 | 9999 | 74.89413591 | C:\Users\Andrew\Desktop\QNN_Work\Data (Resistance Setup)_(copied 022612)\Jan 09 2012\LMS157-NS-Tc Data-Jan092012-1853.txt | TRUE | TRUE | TRUE | FALSE
LMS165 | 9999 | 9999 | 212.76137 | 0.021278265 | C:\Users\Andrew\Desktop\QNN_Work\Data (Resistance Setup)_(copied 022612)\Dec 30 2011\LMS165norange-NS-IV Data-Dec302011-1710.txt | TRUE | FALSE | FALSE | TRUE
LMS166 | 9999 | 9999 | 87.01381 | 0.008702251 | C:\Users\Andrew\Desktop\QNN_Work\Data (Resistance Setup)_(copied 022612)\Jan 02 2012\LMS166-EW-IV Data-Jan022012-1325.txt | TRUE | FALSE | TRUE | TRUE
LMS167 | 9999 | 9999 | 119.69862 | 0.011971059 | C:\Users\Andrew\Desktop\QNN_Work\Data (Resistance Setup)_(copied 022612)\Jan 13 2012\LMS167ATC50u-NS-Tc Data-Jan132012-1539.txt | TRUE | FALSE | TRUE | TRUE
LMS169 | 9999 | 9999 | 63.985855 | 0.006399225 | C:\Users\Andrew\Desktop\QNN_Work\Data (Resistance Setup)_(copied 022612)\Dec 30 2011\LMS169-NS-Tc Data-Dec302011-1805.txt | TRUE | FALSE | TRUE | TRUE
LMS185 | 9999 | 56500000 | 0.040048063 | 7.08517e-10 | C:\Users\Andrew\Desktop\QNN_Work\Data (Resistance Setup)_(copied 022612)\Jan 12 2012\LMS185-EW-IV Data-Jan122012-1239.txt | TRUE | FALSE | TRUE | TRUE
LMS188 | 9999 | 640.1854 | 36.465164 | 0.056960318 | C:\Users\Andrew\Desktop\QNN_Work\Data (Resistance Setup)_(copied 022612)\Jan 17 2012\LMS188COOL-NS-Tc Data-Jan172012-1528.txt | TRUE | FALSE | TRUE | TRUE
LMS189 | 15.720901 | 18.736607 | 20.614302 | 1.100215316 | C:\Users\Andrew\Desktop\QNN_Work\Data (Resistance Setup)_(copied 022612)\Jan 12 2012\LMS189-EW-IV Data-Jan122012-1236.txt | TRUE | TRUE | TRUE | TRUE
LMS192 | 13.599107 | 37.121494 | 34.5794 | 0.93151962 | C:\Users\Andrew\Desktop\QNN_Work\Data (Resistance Setup)_(copied 022612)\Jan 17 2012\LMS192COOL-NS-Tc Data-Jan172012-1528.txt | TRUE | TRUE | TRUE | TRUE
LMS193 | 15.82726 | 7.040948 | 7.355986 | 1.044743691 | C:\Users\Andrew\Desktop\QNN_Work\Data (Resistance Setup)_(copied 022612)\Jan 09 2012\LMS193-EW-IV Data-Jan092012-1323.txt | TRUE | TRUE | TRUE | TRUE
LMS197 | 9999 | 9999 | 4.9162908 | 0.000491678 | C:\Users\Andrew\Desktop\QNN_Work\Data (Resistance Setup)_(copied 022612)\Jan 13 2012\LMS197ATC50u-NS-Tc Data-Jan132012-1539.txt | TRUE | FALSE | TRUE | TRUE
LMS198 | 15.104364 | 3.9813337 | 4.640273 | 1.165507177 | C:\Users\Andrew\Desktop\QNN_Work\Data (Resistance Setup)_(copied 022612)\Jan 31 2012\LMS198-rampto20k-Tc Data-Jan312012-1707.txt | TRUE | TRUE | TRUE | TRUE
LMS212 | 9999 | 9999 | 9999 | 1 | C:\Users\Andrew\Desktop\QNN_Work\Data (Resistance Setup)_(copied 022612)\Jan 24 2012\2LMS121COOL50u-NS-Tc Data-Jan242012-1629.txt | TRUE | FALSE | TRUE | FALSE